## Sheet1
| count | mean | std | min | 1% | 5% | 25% | 50% | 75% | 95% | 99% | max
a | 288 | 8.999821 | 8.239229 | 3.648 | 3.6632 | 3.75545 | 5.5963 | 6.05194 | 9.755 | 17.723 | 55.894 | 55.894
b | 288 | 8.246915 | 8.328986 | 3.648 | 3.6632 | 3.75545 | 5.775 | 5.9262 | 7.94447 | 12.47633 | 58.492 | 58.492
c | 288 | 13.12536 | 13.59489 | 5.695 | 5.695 | 5.8146 | 7.96305 | 8.12093 | 12.47305 | 25.28 | 80.857 | 80.857
V | 288 | 7061.437 | 40686.07 | 96.64 | 156.38 | 168.9 | 261.776 | 481.22 | 791.62 | 2585.73605 | 264350 | 264350
concentration | 288 | 2.370182 | 7.543344 | 0 | 0.05 | 0.1 | 0.3 | 0.6 | 0.9 | 14.6805 | 45.65 | 50
Layer | 288 | 5.868056 | 0.4973312 | 4 | 4 | 4 | 6 | 6 | 6 | 6 | 6 | 6
valence_electron | 288 | 7.951389 | 1.000556 | 7 | 7 | 7 | 7 | 7 | 9 | 9 | 9 | 9
IQE | 288 | 55.77361 | 24.14338 | 13.1 | 15 | 20.025 | 37 | 52 | 82 | 88.4 | 98.5 | 98.5
Lifetime | 288 | 1.063357 | 0.7292163 | 0 | 0.12948 | 0.21505 | 0.47875 | 0.95285 | 1.547 | 2.24975 | 3.3977 | 3.96