## Sheet1
Name | a | b | c | V | concentration | Layer | valence_electron | IQE | Lifetime | Ref | dopant
Ca2GdSbO6:Mn4+ | 55.894 | 58.492 | 80.857 | 264350 | 0.6 | 4 | 7 | 38.9 | 0.461 | [S1] | Mn4+
Ca2GdSbO6:Mn4+ | 55.894 | 58.492 | 80.857 | 264350 | 0.1 | 4 | 7 | 49.5 | 0.506 | [S1] | Mn4+
Ca2GdSbO6:Mn4+ | 55.894 | 58.492 | 80.857 | 264350 | 0.2 | 4 | 7 | 46.3 | 0.499 | [S1] | Mn4+
Ca2GdSbO6:Mn4+ | 55.894 | 58.492 | 80.857 | 264350 | 0.4 | 4 | 7 | 41.9 | 0.475 | [S1] | Mn4+
Ca2GdSbO6:Mn4+ | 55.894 | 58.492 | 80.857 | 264350 | 0.8 | 4 | 7 | 29.4 | 0.424 | [S1] | Mn4+
Ca2GdSbO6:Mn4+ | 55.894 | 58.492 | 80.857 | 264350 | 1 | 4 | 7 | 23.3 | 0.396 | [S1] | Mn4+
Ca2GdSbO6:Mn4+ | 55.894 | 58.492 | 80.857 | 264350 | 1.2 | 4 | 7 | 19.5 | 0.377 | [S1] | Mn4+
BaLaMgNbO6:Mn4+ | 8.062 | 8.062 | 8.062 | 523.99 | 0.4 | 4 | 7 | 52 | 0.733 | [S2] | Mn4+
BaLaMgNbO6:Mn4+ | 8.062 | 8.062 | 8.062 | 523.99 | 0.05 | 4 | 7 | 52 | 0.783 | [S2] | Mn4+
BaLaMgNbO6:Mn4+ | 8.062 | 8.062 | 8.062 | 523.99 | 0.1 | 4 | 7 | 52 | 0.76 | [S2] | Mn4+
BaLaMgNbO6:Mn4+ | 8.062 | 8.062 | 8.062 | 523.99 | 0.2 | 4 | 7 | 52 | 0.753 | [S2] | Mn4+
BaLaMgNbO6:Mn4+ | 8.062 | 8.062 | 8.062 | 523.99 | 0.8 | 4 | 7 | 52 | 0.677 | [S2] | Mn4+
BaLaMgNbO6:Mn4+ | 8.062 | 8.062 | 8.062 | 523.99 | 1 | 4 | 7 | 52 | 0.652 | [S2] | Mn4+
Ba2GdTaO6:Mn4+ | 6.00416 | 6.00416 | 8.52159 | 523.99 | 0.6 | 4 | 7 | 44 | 0.272 | [S3] | Mn4+
Ba2GdTaO6:Mn4+ | 6.00416 | 6.00416 | 8.52159 | 523.99 | 0.2 | 4 | 7 | 62 | 0.285 | [S3] | Mn4+
Ba2GdTaO6:Mn4+ | 6.00416 | 6.00416 | 8.52159 | 523.99 | 0.4 | 4 | 7 | 52 | 0.283 | [S3] | Mn4+
Ba2GdTaO6:Mn4+ | 6.00416 | 6.00416 | 8.52159 | 523.99 | 0.8 | 4 | 7 | 41 | 0.268 | [S3] | Mn4+
Ba2GdTaO6:Mn4+ | 6.00416 | 6.00416 | 8.52159 | 523.99 | 1 | 4 | 7 | 32 | 0.257 | [S3] | Mn4+
Ba2GdTaO6:Mn4+ | 6.00416 | 6.00416 | 8.52159 | 523.99 | 1.2 | 4 | 7 | 24 | 0.248 | [S3] | Mn4+
SrLaZnSbO6:Mn4+ | 5.662 | 5.6652 | 7.995 | 255.82 | 0.9 | 6 | 7 | 16 | 3.36 | [S4] | Mn4+
SrLaZnSbO6:Mn4+ | 5.662 | 5.6652 | 7.995 | 255.82 | 1.1 | 6 | 7 | 16 | 3.23 | [S4] | Mn4+
SrLaZnSbO6:Mn4+ | 5.662 | 5.6652 | 7.995 | 255.82 | 1.3 | 6 | 7 | 16 | 3.2 | [S4] | Mn4+
LaScO3:Mn4+ | 5.6803 | 5.7907 | 8.0945 | 266.252 | 0.05 | 6 | 7 | 15 | 0.149 | [S5] | Mn4+
LaScO3:Mn4+ | 5.6803 | 5.7907 | 8.0945 | 266.252 | 0.1 | 6 | 7 | 15 | 0.138 | [S5] | Mn4+
LaScO3:Mn4+ | 5.6803 | 5.7907 | 8.0945 | 266.252 | 0.5 | 6 | 7 | 15 | 0.133 | [S5] | Mn4+
LaScO3:Mn4+ | 5.6803 | 5.7907 | 8.0945 | 266.252 | 0.7 | 6 | 7 | 15 | 0.13 | [S5] | Mn4+
SrLaMgSbO6: Mn4+ | 5.63586 | 5.62543 | 7.95407 | 252.177 | 0.8 | 6 | 7 | 35 | 1.068 | [S6] | Mn4+
SrLaMgSbO6: Mn4+ | 5.63586 | 5.62543 | 7.95407 | 252.177 | 0.05 | 6 | 7 | 35 | 1.257 | [S6] | Mn4+
SrLaMgSbO6: Mn4+ | 5.63586 | 5.62543 | 7.95407 | 252.177 | 0.6 | 6 | 7 | 35 | 1.13 | [S6] | Mn4+
SrLaMgSbO6: Mn4+ | 5.63586 | 5.62543 | 7.95407 | 252.177 | 1 | 6 | 7 | 35 | 1.034 | [S6] | Mn4+
SrLaMgSbO6: Mn4+ | 5.63586 | 5.62543 | 7.95407 | 252.177 | 1.2 | 6 | 7 | 35 | 0.95 | [S6] | Mn4+
SrGdAlO4:Mn4+ | 3.697 | 3.697 | 12.36 | 168.9 | 0.1 | 6 | 7 | 23 | 1.262 | [S7] | Mn4+
SrGdAlO4:Mn4+ | 3.697 | 3.697 | 12.36 | 168.9 | 0.05 | 6 | 7 | 23 | 1.263 | [S7] | Mn4+
SrGdAlO4:Mn4+ | 3.697 | 3.697 | 12.36 | 168.9 | 0.2 | 6 | 7 | 23 | 1.198 | [S7] | Mn4+
SrGdAlO4:Mn4+ | 3.697 | 3.697 | 12.36 | 168.9 | 0.4 | 6 | 7 | 23 | 1.098 | [S7] | Mn4+
SrGdAlO4:Mn4+ | 3.697 | 3.697 | 12.36 | 168.9 | 0.6 | 6 | 7 | 23 | 0.935 | [S7] | Mn4+
SrGdAlO4:Mn4+ | 3.697 | 3.697 | 12.36 | 168.9 | 0.8 | 6 | 7 | 23 | 0.868 | [S7] | Mn4+
Ca2LuTaO6:Mn4+ | 5.5667 | 5.7592 | 7.9963 | 256.361 | 0.2 | 6 | 7 | 37 | 0.439 | [S8] | Mn4+
Ca2LuTaO6:Mn4+ | 5.5667 | 5.7592 | 7.9963 | 256.361 | 0.1 | 6 | 7 | 37 | 0.441 | [S8] | Mn4+
Ca2LuTaO6:Mn4+ | 5.5667 | 5.7592 | 7.9963 | 256.361 | 0.4 | 6 | 7 | 37 | 0.404 | [S8] | Mn4+
Ca2LuTaO6:Mn4+ | 5.5667 | 5.7592 | 7.9963 | 256.361 | 0.6 | 6 | 7 | 37 | 0.359 | [S8] | Mn4+
Ca2LuTaO6:Mn4+ | 5.5667 | 5.7592 | 7.9963 | 256.361 | 0.8 | 6 | 7 | 37 | 0.324 | [S8] | Mn4+
Ca2LuTaO6:Mn4+ | 5.5667 | 5.7592 | 7.9963 | 256.361 | 1 | 6 | 7 | 37 | 0.289 | [S8] | Mn4+
LLS（La2LiSbO6）: Mn4+ | 5.617 | 5.73188 | 7.96305 | 156.38 | 0.1 | 6 | 7 | 61 | 2.079 | [S9] | Mn4+
LLS: Mn4+ | 5.617 | 5.73188 | 7.96305 | 156.38 | 0.6 | 6 | 7 | 61 | 1.997 | [S9] | Mn4+
LLS: Mn4+ | 5.617 | 5.73188 | 7.96305 | 156.38 | 0.9 | 6 | 7 | 61 | 1.943 | [S9] | Mn4+
LLS: Mn4+ | 5.617 | 5.73188 | 7.96305 | 156.38 | 1.2 | 6 | 7 | 61 | 1.821 | [S9] | Mn4+
LLS: Mn4+ | 5.617 | 5.73188 | 7.96305 | 156.38 | 12.23 | 6 | 7 | 61 | 1.741 | [S9] | Mn4+
CaGdAlO4:Mn4+ | 3.6632 | 3.6632 | 11.998 | 161 | 0.2 | 6 | 7 | 45 | 1.121 | [S10] | Mn4+
CaGdAlO4:Mn4+ | 3.6632 | 3.6632 | 11.998 | 161 | 0.05 | 6 | 7 | 45 | 1.196 | [S10] | Mn4+
CaGdAlO4:Mn4+ | 3.6632 | 3.6632 | 11.998 | 161 | 0.1 | 6 | 7 | 45 | 1.156 | [S10] | Mn4+
CaGdAlO4:Mn4+ | 3.6632 | 3.6632 | 11.998 | 161 | 0.4 | 6 | 7 | 45 | 1.034 | [S10] | Mn4+
CaGdAlO4:Mn4+ | 3.6632 | 3.6632 | 11.998 | 161 | 0.6 | 6 | 7 | 45 | 0.959 | [S10] | Mn4+
CaGdAlO4:Mn4+ | 3.6632 | 3.6632 | 11.998 | 161 | 0.8 | 6 | 7 | 45 | 0.894 | [S10] | Mn4+
CaGdAlO4:Mn4+ | 3.6632 | 3.6632 | 11.998 | 161 | 1 | 6 | 7 | 45 | 0.847 | [S10] | Mn4+
SrLaAlO4:Mn4+ | 3.75545 | 3.75545 | 12.63941 | 178.258 | 0.4 | 6 | 7 | 29 | 1.19 | [S11] | Mn4+
SrLaAlO4:Mn4+ | 3.75545 | 3.75545 | 12.63941 | 178.258 | 0.1 | 6 | 7 | 29 | 1.65 | [S11] | Mn4+
SrLaAlO4:Mn4+ | 3.75545 | 3.75545 | 12.63941 | 178.258 | 0.2 | 6 | 7 | 29 | 1.35 | [S11] | Mn4+
SrLaAlO4:Mn4+ | 3.75545 | 3.75545 | 12.63941 | 178.258 | 0.6 | 6 | 7 | 29 | 1.08 | [S11] | Mn4+
SrLaAlO4:Mn4+ | 3.75545 | 3.75545 | 12.63941 | 178.258 | 0.8 | 6 | 7 | 29 | 0.96 | [S11] | Mn4+
SrLaAlO4:Mn4+ | 3.75545 | 3.75545 | 12.63941 | 178.258 | 1 | 6 | 7 | 29 | 0.92 | [S11] | Mn4+
Li3Mg2TaO6:Mn4+ | 8.8646 | 5.80612 | 17.4012 | 895.62 | 0.1 | 6 | 7 | 23 | 0.281 | [S12] | Mn4+
Li3Mg2TaO6:Mn4+ | 8.8646 | 5.80612 | 17.4012 | 895.62 | 0.3 | 6 | 7 | 23 | 0.232 | [S12] | Mn4+
Li3Mg2TaO6:Mn4+ | 8.8646 | 5.80612 | 17.4012 | 895.62 | 0.5 | 6 | 7 | 23 | 0.195 | [S12] | Mn4+
Li3Mg2TaO6:Mn4+ | 8.8646 | 5.80612 | 17.4012 | 895.62 | 0.7 | 6 | 7 | 23 | 0.154 | [S12] | Mn4+
Li3Mg2TaO6:Mn4+ | 8.8646 | 5.80612 | 17.4012 | 895.62 | 0.9 | 6 | 7 | 23 | 0.13 | [S12] | Mn4+
SrMg2La2W2O12:Mn4+ | 7.8465 | 7.8627 | 7.9014 | 487.47 | 0.1 | 6 | 7 | 88 | 1.793 | [S13] | Mn4+
SrMg2La2W2O12:Mn4+ | 7.8465 | 7.8627 | 7.9014 | 487.47 | 0.2 | 6 | 7 | 88 | 1.758 | [S13] | Mn4+
SrMg2La2W2O12:Mn4+ | 7.8465 | 7.8627 | 7.9014 | 487.47 | 0.4 | 6 | 7 | 88 | 1.704 | [S13] | Mn4+
SrMg2La2W2O12:Mn4+ | 7.8465 | 7.8627 | 7.9014 | 487.47 | 0.6 | 6 | 7 | 88 | 1.665 | [S13] | Mn4+
SrMg2La2W2O12:Mn4+ | 7.8465 | 7.8627 | 7.9014 | 487.47 | 0.8 | 6 | 7 | 88 | 1.573 | [S13] | Mn4+
SrMg2La2W2O12:Mn4+ | 7.8465 | 7.8627 | 7.9014 | 487.47 | 1 | 6 | 7 | 88 | 1.478 | [S13] | Mn4+
LiLaMgWO6:Mn4+ | 7.8065 | 7.8143 | 7.8886 | 481.22 | 0.1 | 6 | 7 | 69.1 | 1.791 | [S14] | Mn4+
LiLaMgWO6:Mn4+ | 7.8065 | 7.8143 | 7.8886 | 481.22 | 0.2 | 6 | 7 | 69.1 | 1.783 | [S14] | Mn4+
LiLaMgWO6:Mn4+ | 7.8065 | 7.8143 | 7.8886 | 481.22 | 0.4 | 6 | 7 | 69.1 | 1.764 | [S14] | Mn4+
LiLaMgWO6:Mn4+ | 7.8065 | 7.8143 | 7.8886 | 481.22 | 0.7 | 6 | 7 | 69.1 | 1.727 | [S14] | Mn4+
LiLaMgWO6:Mn4+ | 7.8065 | 7.8143 | 7.8886 | 481.22 | 1 | 6 | 7 | 69.1 | 1.69 | [S14] | Mn4+
LiLaMgWO6:Mn4+ | 7.8065 | 7.8143 | 7.8886 | 481.22 | 1.5 | 6 | 7 | 69.1 | 1.628 | [S14] | Mn4+
LiLaMgWO6:Mn4+ | 7.8065 | 7.8143 | 7.8886 | 481.22 | 2 | 6 | 7 | 69.1 | 1.579 | [S14] | Mn4+
Li3Mg2SbO6:Mn4+ | 8.6393 | 5.9262 | 17.817 | 912.2 | 0.1 | 6 | 7 | 83 | 0.662 | [S15] | Mn4+
Li3Mg2SbO6:Mn4+ | 8.6393 | 5.9262 | 17.817 | 912.2 | 0.2 | 6 | 7 | 83 | 0.638 | [S15] | Mn4+
Li3Mg2SbO6:Mn4+ | 8.6393 | 5.9262 | 17.817 | 912.2 | 0.4 | 6 | 7 | 83 | 0.627 | [S15] | Mn4+
Li3Mg2SbO6:Mn4+ | 8.6393 | 5.9262 | 17.817 | 912.2 | 0.6 | 6 | 7 | 83 | 0.619 | [S15] | Mn4+
Li3Mg2SbO6:Mn4+ | 8.6393 | 5.9262 | 17.817 | 912.2 | 0.8 | 6 | 7 | 83 | 0.597 | [S15] | Mn4+
Li3Mg2SbO6:Mn4+ | 8.6393 | 5.9262 | 17.817 | 912.2 | 1 | 6 | 7 | 83 | 0.586 | [S15] | Mn4+
Li3Mg2SbO6:Mn4+ | 8.6393 | 5.9262 | 17.817 | 912.2 | 1.2 | 6 | 7 | 83 | 0.57 | [S15] | Mn4+
BaLaMgSbO6:Mn4+ | 8.04869 | 8.04869 | 8.04869 | 525.406 | 0.2 | 6 | 7 | 83 | 0.906 | [S16] | Mn4+
BaLaMgSbO6:Mn4+ | 8.04869 | 8.04869 | 8.04869 | 525.406 | 0.6 | 6 | 7 | 83 | 0.865 | [S16] | Mn4+
BaLaMgSbO6:Mn4+ | 8.04869 | 8.04869 | 8.04869 | 525.406 | 0.8 | 6 | 7 | 83 | 0.814 | [S16] | Mn4+
BaLaMgSbO6:Mn4+ | 8.04869 | 8.04869 | 8.04869 | 525.406 | 1.2 | 6 | 7 | 83 | 0.798 | [S16] | Mn4+
Ca2YTaO6:Mn4+ | 5.5963 | 5.82308 | 8.07158 | 263.034 | 0.1 | 6 | 7 | 21 | 0.34 | [S17] | Mn4+
Ca2YTaO6:Mn4+ | 5.5963 | 5.82308 | 8.07158 | 263.034 | 0.2 | 6 | 7 | 21 | 0.331 | [S17] | Mn4+
Ca2YTaO6:Mn4+ | 5.5963 | 5.82308 | 8.07158 | 263.034 | 0.4 | 6 | 7 | 21 | 0.286 | [S17] | Mn4+
Ca2YTaO6:Mn4+ | 5.5963 | 5.82308 | 8.07158 | 263.034 | 0.6 | 6 | 7 | 21 | 0.261 | [S17] | Mn4+
Ca2YTaO6:Mn4+ | 5.5963 | 5.82308 | 8.07158 | 263.034 | 0.8 | 6 | 7 | 21 | 0.225 | [S17] | Mn4+
Ca2YTaO6:Mn4+ | 5.5963 | 5.82308 | 8.07158 | 263.034 | 1 | 6 | 7 | 21 | 0.201 | [S17] | Mn4+
Li3La3W2O12:Mn4+ | 5.5396 | 5.6026 | 7.8802 | 244.57 | 0.6 | 6 | 7 | 88.4 | 2.213 | [S18] | Mn4+
Li3La3W2O12:Mn4+ | 5.5396 | 5.6026 | 7.8802 | 244.57 | 1 | 6 | 7 | 88.4 | 2.227 | [S18] | Mn4+
Li3La3W2O12:Mn4+ | 5.5396 | 5.6026 | 7.8802 | 244.57 | 1.2 | 6 | 7 | 88.4 | 2.289 | [S18] | Mn4+
Li3La3W2O12:Mn4+ | 5.5396 | 5.6026 | 7.8802 | 244.57 | 1.5 | 6 | 7 | 88.4 | 2.282 | [S18] | Mn4+
Li3La3W2O12:Mn4+ | 5.5396 | 5.6026 | 7.8802 | 244.57 | 2 | 6 | 7 | 88.4 | 2.262 | [S18] | Mn4+
NaLaMgWO6:Mn4+ | 7.8074 | 7.8158 | 7.8977 | 481.92 | 0.1 | 6 | 7 | 60 | 1.304 | [S19] | Mn4+
NaLaMgWO6:Mn4+ | 7.8074 | 7.8158 | 7.8977 | 481.92 | 0.3 | 6 | 7 | 60 | 1.219 | [S19] | Mn4+
NaLaMgWO6:Mn4+ | 7.8074 | 7.8158 | 7.8977 | 481.92 | 0.5 | 6 | 7 | 60 | 1.125 | [S19] | Mn4+
NaLaMgWO6:Mn4+ | 7.8074 | 7.8158 | 7.8977 | 481.92 | 0.7 | 6 | 7 | 60 | 1.028 | [S19] | Mn4+
NaLaMgWO6:Mn4+ | 7.8074 | 7.8158 | 7.8977 | 481.92 | 0.9 | 6 | 7 | 60 | 1.027 | [S19] | Mn4+
NaLaMgWO6:Mn4+ | 7.8074 | 7.8158 | 7.8977 | 481.92 | 1.2 | 6 | 7 | 60 | 0.977 | [S19] | Mn4+
NaLaMgWO6:Mn4+ | 7.8074 | 7.8158 | 7.8977 | 481.92 | 1.5 | 6 | 7 | 60 | 0.95 | [S19] | Mn4+
CaLaMgSbO6:Mn4+ | 5.57801 | 5.65024 | 7.9365 | 250.135 | 0.1 | 6 | 7 | 88 | 1.127 | [S20] | Mn4+
CaLaMgSbO6:Mn4+ | 5.57801 | 5.65024 | 7.9365 | 250.135 | 0.3 | 6 | 7 | 88 | 1.121 | [S20] | Mn4+
CaLaMgSbO6:Mn4+ | 5.57801 | 5.65024 | 7.9365 | 250.135 | 0.5 | 6 | 7 | 88 | 1.117 | [S20] | Mn4+
CaLaMgSbO6:Mn4+ | 5.57801 | 5.65024 | 7.9365 | 250.135 | 0.7 | 6 | 7 | 88 | 1.113 | [S20] | Mn4+
CaLaMgSbO6:Mn4+ | 5.57801 | 5.65024 | 7.9365 | 250.135 | 1 | 6 | 7 | 88 | 1.088 | [S20] | Mn4+
CaLaMgSbO6:Mn4+ | 5.57801 | 5.65024 | 7.9365 | 250.135 | 1.2 | 6 | 7 | 88 | 1.063 | [S20] | Mn4+
CaLaMgSbO6:Mn4+ | 5.57801 | 5.65024 | 7.9365 | 250.135 | 1.5 | 6 | 7 | 88 | 1.039 | [S20] | Mn4+
Ca3La2W2O12:Mn4+ | 9.755 | 9.755 | 55.45 | 4569.7 | 0.2 | 6 | 7 | 47.9 | 0.854 | [S21] | Mn4+
Ca3La2W2O12:Mn4+ | 9.755 | 9.755 | 55.45 | 4569.7 | 0.4 | 6 | 7 | 47.9 | 0.783 | [S21] | Mn4+
Ca3La2W2O12:Mn4+ | 9.755 | 9.755 | 55.45 | 4569.7 | 0.8 | 6 | 7 | 47.9 | 0.777 | [S21] | Mn4+
Ca3La2W2O12:Mn4+ | 9.755 | 9.755 | 55.45 | 4569.7 | 1 | 6 | 7 | 47.9 | 0.741 | [S21] | Mn4+
Ca3La2W2O12:Mn4+ | 9.755 | 9.755 | 55.45 | 4569.7 | 1.2 | 6 | 7 | 47.9 | 0.663 | [S21] | Mn4+
Ca3La2W2O12:Mn4+ | 9.755 | 9.755 | 55.45 | 4569.7 | 1.5 | 6 | 7 | 47.9 | 0.647 | [S21] | Mn4+
Ca3La2W2O12:Mn4+ | 9.755 | 9.755 | 55.45 | 4569.7 | 2 | 6 | 7 | 47.9 | 0.59 | [S21] | Mn4+
Sr2LuTaO6:Mn4+ | 5.794 | 5.833 | 8.203 | 277.288 | 0.1 | 6 | 7 | 37 | 0.5789 | [S23] | Mn4+
Sr2LuTaO6:Mn4+ | 5.794 | 5.833 | 8.203 | 277.288 | 0.2 | 6 | 7 | 37 | 0.5639 | [S23] | Mn4+
Sr2LuTaO6:Mn4+ | 5.794 | 5.833 | 8.203 | 277.288 | 0.4 | 6 | 7 | 37 | 0.5486 | [S23] | Mn4+
Sr2LuTaO6:Mn4+ | 5.794 | 5.833 | 8.203 | 277.288 | 0.6 | 6 | 7 | 37 | 0.5417 | [S23] | Mn4+
Sr2LuTaO6:Mn4+ | 5.794 | 5.833 | 8.203 | 277.288 | 1 | 6 | 7 | 37 | 0.5129 | [S23] | Mn4+
Sr2LuTaO6:Mn4+ | 5.794 | 5.833 | 8.203 | 277.288 | 1.2 | 6 | 7 | 37 | 0.5052 | [S23] | Mn4+
Sr2LuTaO6:Mn4+ | 5.794 | 5.833 | 8.203 | 277.288 | 1.5 | 6 | 7 | 37 | 0.4839 | [S23] | Mn4+
Sr2LuTaO6:Mn4+ | 5.794 | 5.833 | 8.203 | 277.288 | 2 | 6 | 7 | 37 | 0.4527 | [S23] | Mn4+
Ca2LuSbO6:Mn4+ | 5.653 | 5.649 | 8.348 | 266.59 | 0.1 | 6 | 7 | 39.1 | 0.5 | [S24] | Mn4+
Ca2LuSbO6:Mn4+ | 5.653 | 5.649 | 8.348 | 266.59 | 0.3 | 6 | 7 | 39.1 | 0.49 | [S24] | Mn4+
Ca2LuSbO6:Mn4+ | 5.653 | 5.649 | 8.348 | 266.59 | 0.5 | 6 | 7 | 39.1 | 0.449 | [S24] | Mn4+
Ca2LuSbO6:Mn4+ | 5.653 | 5.649 | 8.348 | 266.59 | 0.7 | 6 | 7 | 39.1 | 0.414 | [S24] | Mn4+
Ca2LuSbO6:Mn4+ | 5.653 | 5.649 | 8.348 | 266.59 | 0.9 | 6 | 7 | 39.1 | 0.399 | [S24] | Mn4+
Ca2LuSbO6:Mn4+ | 5.653 | 5.649 | 8.348 | 266.59 | 1.2 | 6 | 7 | 39.1 | 0.331 | [S24] | Mn4+
Ca2LuSbO6:Mn4+ | 5.653 | 5.649 | 8.348 | 266.59 | 1.5 | 6 | 7 | 39.1 | 0.317 | [S24] | Mn4+
Ba2YTaO6:Mn4+ | 8.445 | 8.445 | 8.445 | 602.231 | 0.1 | 6 | 7 | 41.5 | 0.48 | [S26] | Mn4+
Ba2YTaO6:Mn4+ | 8.445 | 8.445 | 8.445 | 602.231 | 0.2 | 6 | 7 | 41.5 | 0.47 | [S26] | Mn4+
Ba2YTaO6:Mn4+ | 8.445 | 8.445 | 8.445 | 602.231 | 0.4 | 6 | 7 | 41.5 | 0.42 | [S26] | Mn4+
Ba2YTaO6:Mn4+ | 8.445 | 8.445 | 8.445 | 602.231 | 0.6 | 6 | 7 | 41.5 | 0.44 | [S26] | Mn4+
Ba2YTaO6:Mn4+ | 8.445 | 8.445 | 8.445 | 602.231 | 0.8 | 6 | 7 | 41.5 | 0.43 | [S26] | Mn4+
Ba2YTaO6:Mn4+ | 8.445 | 8.445 | 8.445 | 602.231 | 1 | 6 | 7 | 41.5 | 0.44 | [S26] | Mn4+
Ca2LaTaO6:Eu3+ | 5.639 | 5.885 | 8.146 | 270.372 | 0.4 | 6 | 9 | 24 | 0.511 | [S27] | Eu3+
Ca2LaTaO6:Eu3+ | 5.639 | 5.885 | 8.146 | 270.372 | 0.1 | 6 | 9 | 24 | 0.544 | [S27] | Eu3+
Ca2LaTaO6:Eu3+ | 5.639 | 5.885 | 8.146 | 270.372 | 0.2 | 6 | 9 | 24 | 0.543 | [S27] | Eu3+
Ca2LaTaO6:Eu3+ | 5.639 | 5.885 | 8.146 | 270.372 | 0.3 | 6 | 9 | 24 | 0.538 | [S27] | Eu3+
Ca2LaTaO6:Eu3+ | 5.639 | 5.885 | 8.146 | 270.372 | 0.5 | 6 | 9 | 24 | 0.465 | [S27] | Eu3+
Ca2LaTaO6:Eu3+ | 5.639 | 5.885 | 8.146 | 270.372 | 0.6 | 6 | 9 | 24 | 0.391 | [S27] | Eu3+
Ca2LaTaO6:Eu3+ | 5.639 | 5.885 | 8.146 | 270.372 | 0.7 | 6 | 9 | 24 | 0.33 | [S27] | Eu3+
Ca2LaTaO6:Eu3+ | 5.639 | 5.885 | 8.146 | 270.372 | 0.8 | 6 | 9 | 24 | 0.267 | [S27] | Eu3+
Na3Sc2(PO4)3:Eu3+ | 8.9011 | 8.9011 | 22.3687 | 1534.82 | 35 | 6 | 9 | 49 | 3.048 | [S29] | Eu3+
Na3Sc2(PO4)3:Eu3+ | 8.9011 | 8.9011 | 22.3687 | 1534.82 | 10 | 6 | 9 | 16.9 | 3.077 | [S29] | Eu3+
Na3Sc2(PO4)3:Eu3+ | 8.9011 | 8.9011 | 22.3687 | 1534.82 | 25 | 6 | 9 | 24.6 | 3.066 | [S29] | Eu3+
Na3Sc2(PO4)3:Eu3+ | 8.9011 | 8.9011 | 22.3687 | 1534.82 | 30 | 6 | 9 | 36.7 | 3.063 | [S29] | Eu3+
Na3Sc2(PO4)3:Eu3+ | 8.9011 | 8.9011 | 22.3687 | 1534.82 | 45 | 6 | 9 | 27.2 | 3.024 | [S29] | Eu3+
Ca2GdTaO6:Eu3+ | 5.60143 | 5.87635 | 8.12093 | 267.304 | 0.4 | 6 | 9 | 82 | 0.504 | [S30] | Eu3+
Ca2GdTaO6:Eu3+ | 5.60143 | 5.87635 | 8.12093 | 267.304 | 0.2 | 6 | 9 | 82 | 0.553 | [S30] | Eu3+
Ca2GdTaO6:Eu3+ | 5.60143 | 5.87635 | 8.12093 | 267.304 | 0.3 | 6 | 9 | 82 | 0.54 | [S30] | Eu3+
Ca2GdTaO6:Eu3+ | 5.60143 | 5.87635 | 8.12093 | 267.304 | 0.5 | 6 | 9 | 82 | 0.414 | [S30] | Eu3+
Ca2GdTaO6:Eu3+ | 5.60143 | 5.87635 | 8.12093 | 267.304 | 0.6 | 6 | 9 | 82 | 0.329 | [S30] | Eu3+
Ca2GdTaO6:Eu3+ | 5.60143 | 5.87635 | 8.12093 | 267.304 | 0.7 | 6 | 9 | 82 | 0.236 | [S30] | Eu3+
Ca2GdTaO6:Eu3+ | 5.60143 | 5.87635 | 8.12093 | 267.304 | 0.8 | 6 | 9 | 82 | 0.173 | [S30] | Eu3+
Na2Y2B2O7:Eu3+ | 10.5993 | 6.2311 | 10.2247 | 597.5 | 0.05 | 6 | 9 | 36 | 1.72 | [S32] | Eu3+
Na2Y2B2O7:Eu3+ | 10.5993 | 6.2311 | 10.2247 | 597.5 | 0.15 | 6 | 9 | 36 | 1.71 | [S32] | Eu3+
Na2Y2B2O7:Eu3+ | 10.5993 | 6.2311 | 10.2247 | 597.5 | 0.25 | 6 | 9 | 36 | 1.69 | [S32] | Eu3+
Na2Y2B2O7:Eu3+ | 10.5993 | 6.2311 | 10.2247 | 597.5 | 0.35 | 6 | 9 | 36.6 | 1.59 | [S32] | Eu3+
Na2Y2B2O7:Eu3+ | 10.5993 | 6.2311 | 10.2247 | 597.5 | 0.45 | 6 | 9 | 36.6 | 1.55 | [S32] | Eu3+
Na2Y2B2O7:Eu3+ | 10.5993 | 6.2311 | 10.2247 | 597.5 | 0.5 | 6 | 9 | 36.6 | 1.51 | [S32] | Eu3+
Ca2GdSbO6:Eu3+ | 5.597 | 5.858 | 8.095 | 265.439 | 0.2 | 6 | 9 | 73 | 0.863 | [S33] | Eu3+
Ca2GdSbO6:Eu3+ | 5.597 | 5.858 | 8.095 | 265.439 | 0.3 | 6 | 9 | 73 | 0.833 | [S33] | Eu3+
Ca2GdSbO6:Eu3+ | 5.597 | 5.858 | 8.095 | 265.439 | 0.4 | 6 | 9 | 73 | 0.773 | [S33] | Eu3+
Ca2GdSbO6:Eu3+ | 5.597 | 5.858 | 8.095 | 265.439 | 0.5 | 6 | 9 | 73 | 0.682 | [S33] | Eu3+
Ca2GdSbO6:Eu3+ | 5.597 | 5.858 | 8.095 | 265.439 | 0.6 | 6 | 9 | 73 | 0.536 | [S33] | Eu3+
Ca2GdSbO6:Eu3+ | 5.597 | 5.858 | 8.095 | 265.439 | 0.7 | 6 | 9 | 73 | 0.434 | [S33] | Eu3+
Ca2GdSbO6:Eu3+ | 5.597 | 5.858 | 8.095 | 265.439 | 0.8 | 6 | 9 | 73 | 0.326 | [S33] | Eu3+
Ba3Y4O9:Eu3+ | 5.597 | 5.858 | 8.095 | 265.439 | 0.1 | 6 | 9 | 46 | 0.695 | [S34] | Eu3+
Ba3Y4O9:Eu3+ | 5.597 | 5.858 | 8.095 | 265.439 | 0.15 | 6 | 9 | 46 | 0.65 | [S34] | Eu3+
Ba3Y4O9:Eu3+ | 5.597 | 5.858 | 8.095 | 265.439 | 0.2 | 6 | 9 | 46 | 0.613 | [S34] | Eu3+
Ba3Y4O9:Eu3+ | 6.12099 | 6.12099 | 25.28 | 820.258 | 25 | 6 | 9 | 46 | 0.521 | [S34] | Eu3+
Ba3Y4O9:Eu3+ | 6.12099 | 6.12099 | 25.28 | 820.258 | 0.3 | 6 | 9 | 46 | 0.438 | [S34] | Eu3+
Ba3Y4O9:Eu3+ | 6.12099 | 6.12099 | 25.28 | 820.258 | 0.35 | 6 | 9 | 46 | 0.231 | [S34] | Eu3+
Ba3Y4O9:Eu3+ | 6.12099 | 6.12099 | 25.28 | 820.258 | 0.4 | 6 | 9 | 46 | 0.187 | [S34] | Eu3+
Ba2Gd5B5O17:Eu3+ | 17.723 | 6.769 | 13.229 | 1587 | 0.1 | 6 | 9 | 25.8 | 1.252 | [S35] | Eu3+
Ba2Gd5B5O17:Eu3+ | 17.723 | 6.769 | 13.229 | 1587 | 0.2 | 6 | 9 | 27.8 | 1.286 | [S35] | Eu3+
Ba2Gd5B5O17:Eu3+ | 17.723 | 6.769 | 13.229 | 1587 | 0.4 | 6 | 9 | 33.2 | 1.382 | [S35] | Eu3+
Ba2Gd5B5O17:Eu3+ | 17.723 | 6.769 | 13.229 | 1587 | 0.5 | 6 | 9 | 39.7 | 1.417 | [S35] | Eu3+
Ba2Gd5B5O17:Eu3+ | 17.723 | 6.769 | 13.229 | 1587 | 0.6 | 6 | 9 | 42 | 1.457 | [S35] | Eu3+
Ba2Gd5B5O17:Eu3+ | 17.723 | 6.769 | 13.229 | 1587 | 0.8 | 6 | 9 | 36 | 1.512 | [S35] | Eu3+
Ca3Gd(AlO)3(BO3)4:Eu3+ | 10.427 | 10.427 | 5.704 | 537.07 | 0.1 | 6 | 9 | 90 | 1.973 | [S36] | Eu3+
Ca3Gd(AlO)3(BO3)4:Eu3+ | 10.427 | 10.427 | 5.704 | 537.07 | 0.2 | 6 | 9 | 90 | 1.912 | [S36] | Eu3+
Ca3Gd(AlO)3(BO3)4:Eu3+ | 10.427 | 10.427 | 5.704 | 537.07 | 0.3 | 6 | 9 | 90 | 1.863 | [S36] | Eu3+
Ca3Gd(AlO)3(BO3)4:Eu3+ | 10.427 | 10.427 | 5.704 | 537.07 | 0.5 | 6 | 9 | 90 | 1.696 | [S36] | Eu3+
Ca3Gd(AlO)3(BO3)4:Eu3+ | 10.427 | 10.427 | 5.704 | 537.07 | 0.7 | 6 | 9 | 90 | 1.457 | [S36] | Eu3+
Ca3Gd(AlO)3(BO3)4:Eu3+ | 10.427 | 10.427 | 5.704 | 537.07 | 1 | 6 | 9 | 90 | 1.143 | [S36] | Eu3+
Ca2LuSbO6:Eu3+ | 5.57 | 5.775 | 7.993 | 257.11 | 0.2 | 6 | 9 | 82 | 1.05 | [S37] | Eu3+
Ca2LuSbO6:Eu3+ | 5.57 | 5.775 | 7.993 | 257.11 | 0.3 | 6 | 9 | 82 | 0.967 | [S37] | Eu3+
Ca2LuSbO6:Eu3+ | 5.57 | 5.775 | 7.993 | 257.11 | 0.4 | 6 | 9 | 82 | 0.861 | [S37] | Eu3+
Ca2LuSbO6:Eu3+ | 5.57 | 5.775 | 7.993 | 257.11 | 0.5 | 6 | 9 | 82 | 0.739 | [S37] | Eu3+
Ca2LuSbO6:Eu3+ | 5.57 | 5.775 | 7.993 | 257.11 | 0.6 | 6 | 9 | 82 | 0.583 | [S37] | Eu3+
Ca2LuSbO6:Eu3+ | 5.57 | 5.775 | 7.993 | 257.11 | 0.7 | 6 | 9 | 82 | 0.424 | [S37] | Eu3+
Ca2LuSbO6:Eu3+ | 5.57 | 5.775 | 7.993 | 257.11 | 0.8 | 6 | 9 | 82 | 0.325 | [S37] | Eu3+
Ca2LuNbO6:Eu3+ | 5.5845 | 5.8107 | 8.0492 | 261.2 | 0.2 | 6 | 9 | 66 | 0.55 | [S38] | Eu3+
Ca2LuNbO6:Eu3+ | 5.5845 | 5.8107 | 8.0492 | 261.2 | 0.3 | 6 | 9 | 66 | 0.526 | [S38] | Eu3+
Ca2LuNbO6:Eu3+ | 5.5845 | 5.8107 | 8.0492 | 261.2 | 0.4 | 6 | 9 | 66 | 0.473 | [S38] | Eu3+
Ca2LuNbO6:Eu3+ | 5.5845 | 5.8107 | 8.0492 | 261.2 | 0.5 | 6 | 9 | 66 | 0.395 | [S38] | Eu3+
Ca2LuNbO6:Eu3+ | 5.5845 | 5.8107 | 8.0492 | 261.2 | 0.6 | 6 | 9 | 66 | 0.308 | [S38] | Eu3+
Ca2LuNbO6:Eu3+ | 5.5845 | 5.8107 | 8.0492 | 261.2 | 0.7 | 6 | 9 | 66 | 0.217 | [S38] | Eu3+
Ca2LuNbO6:Eu3+ | 5.5845 | 5.8107 | 8.0492 | 261.2 | 0.8 | 6 | 9 | 66 | 0.151 | [S38] | Eu3+
Ca3Lu(AlO)3(BO3)4:Eu3+ | 10.386 | 10.386 | 5.695 | 532.01 | 0.1 | 6 | 9 | 98.5 | 2.022 | [S39] | Eu3+
Ca3Lu(AlO)3(BO3)4:Eu3+ | 10.386 | 10.386 | 5.695 | 532.01 | 0.3 | 6 | 9 | 98.5 | 1.919 | [S39] | Eu3+
Ca3Lu(AlO)3(BO3)4:Eu3+ | 10.386 | 10.386 | 5.695 | 532.01 | 0.5 | 6 | 9 | 98.5 | 1.765 | [S39] | Eu3+
Ca3Lu(AlO)3(BO3)4:Eu3+ | 10.386 | 10.386 | 5.695 | 532.01 | 0.7 | 6 | 9 | 98.5 | 1.52 | [S39] | Eu3+
Ca3Lu(AlO)3(BO3)4:Eu3+ | 10.386 | 10.386 | 5.695 | 532.01 | 0.9 | 6 | 9 | 98.5 | 1.261 | [S39] | Eu3+
Ca3Lu(AlO)3(BO3)4:Eu3+ | 10.386 | 10.386 | 5.695 | 532.01 | 1 | 6 | 9 | 98.5 | 1.092 | [S39] | Eu3+
BaGd2Si3O10:Eu3+ | 5.435 | 12.241 | 6.932 | 442.74 | 0.2 | 6 | 9 | 60 | 1.718 | [S40] | Eu3+
BaGd2Si3O10:Eu3+ | 5.435 | 12.241 | 6.932 | 442.74 | 0.3 | 6 | 9 | 60 | 1.774 | [S40] | Eu3+
BaGd2Si3O10:Eu3+ | 5.435 | 12.241 | 6.932 | 442.74 | 0.4 | 6 | 9 | 60 | 1.639 | [S40] | Eu3+
BaGd2Si3O10:Eu3+ | 5.435 | 12.241 | 6.932 | 442.74 | 0.5 | 6 | 9 | 60 | 1.329 | [S40] | Eu3+
Na2Gd2B2O7:Eu3+ | 10.6902 | 6.31743 | 10.3205 | 616.51 | 0.05 | 6 | 9 | 70.8 | 1.604 | [S41] | Eu3+
Na2Gd2B2O7:Eu3+ | 10.6902 | 6.31743 | 10.3205 | 616.51 | 0.15 | 6 | 9 | 70.8 | 1.578 | [S41] | Eu3+
Na2Gd2B2O7:Eu3+ | 10.6902 | 6.31743 | 10.3205 | 616.51 | 0.25 | 6 | 9 | 70.8 | 1.571 | [S41] | Eu3+
Na2Gd2B2O7:Eu3+ | 10.6902 | 6.31743 | 10.3205 | 616.51 | 0.35 | 6 | 9 | 70.8 | 1.563 | [S41] | Eu3+
Na2Gd2B2O7:Eu3+ | 10.6902 | 6.31743 | 10.3205 | 616.51 | 0.45 | 6 | 9 | 70.8 | 1.419 | [S41] | Eu3+
Na2Gd2B2O7:Eu3+ | 10.6902 | 6.31743 | 10.3205 | 616.51 | 0.5 | 6 | 9 | 70.8 | 1.257 | [S41] | Eu3+
Na2Lu(MoO4)(PO4):Eu3+ | 11.994 | 18.012 | 6.753 | 1458.83 | 0.2 | 6 | 9 | 26.7 | 1.809 | [S42] | Eu3+
Na2Lu(MoO4)(PO4):Eu3+ | 11.994 | 18.012 | 6.753 | 1458.83 | 0.4 | 6 | 9 | 57.9 | 1.775 | [S42] | Eu3+
Na2Lu(MoO4)(PO4):Eu3+ | 11.994 | 18.012 | 6.753 | 1458.83 | 0.5 | 6 | 9 | 62.9 | 1.764 | [S42] | Eu3+
Na2Lu(MoO4)(PO4):Eu3+ | 11.994 | 18.012 | 6.753 | 1458.83 | 0.6 | 6 | 9 | 73.1 | 1.707 | [S42] | Eu3+
Na2Lu(MoO4)(PO4):Eu3+ | 11.994 | 18.012 | 6.753 | 1458.83 | 0.8 | 6 | 9 | 67.7 | 1.693 | [S42] | Eu3+
Ca3Y(AlO)3(BO3)4:Eu3+ | 18.99 | 4.715 | 10.3 | 858.657 | 0.1 | 6 | 9 | 88 | 1.968 | [S43] | Eu3+
Ca3Y(AlO)3(BO3)4:Eu3+ | 18.99 | 4.715 | 10.3 | 858.657 | 0.3 | 6 | 9 | 88 | 1.859 | [S43] | Eu3+
Ca3Y(AlO)3(BO3)4:Eu3+ | 18.99 | 4.715 | 10.3 | 858.657 | 0.5 | 6 | 9 | 88 | 1.616 | [S43] | Eu3+
Ca3Y(AlO)3(BO3)4:Eu3+ | 18.99 | 4.715 | 10.3 | 858.657 | 0.7 | 6 | 9 | 88 | 1.576 | [S43] | Eu3+
Ca3Y(AlO)3(BO3)4:Eu3+ | 18.99 | 4.715 | 10.3 | 858.657 | 0.9 | 6 | 9 | 88 | 1.165 | [S43] | Eu3+
Ca3Y(AlO)3(BO3)4:Eu3+ | 18.99 | 4.715 | 10.3 | 858.657 | 1 | 6 | 9 | 88 | 1.003 | [S43] | Eu3+
Ba2Y5B5O17:Eu3+ | 17.4486 | 6.64715 | 13.0128 | 1509.28 | 2 | 6 | 9 | 47.2 | 1.347 | [S44] | Eu3+
Ba2Y5B5O17:Eu3+ | 17.4486 | 6.64715 | 13.0128 | 1509.28 | 8 | 6 | 9 | 47.2 | 1.365 | [S44] | Eu3+
Ba2Y5B5O17:Eu3+ | 17.4486 | 6.64715 | 13.0128 | 1509.28 | 12 | 6 | 9 | 47.2 | 1.388 | [S44] | Eu3+
Ba2Y5B5O17:Eu3+ | 17.4486 | 6.64715 | 13.0128 | 1509.28 | 16 | 6 | 9 | 47.2 | 1.426 | [S44] | Eu3+
Ba2Y5B5O17:Eu3+ | 17.4486 | 6.64715 | 13.0128 | 1509.28 | 20 | 6 | 9 | 47.2 | 1.461 | [S44] | Eu3+
Ba2Y5B5O17:Eu3+ | 17.4486 | 6.64715 | 13.0128 | 1509.28 | 22 | 6 | 9 | 47.2 | 1.484 | [S44] | Eu3+
Ba2Y5B5O17:Eu3+ | 17.4486 | 6.64715 | 13.0128 | 1509.28 | 24 | 6 | 9 | 47.2 | 1.519 | [S44] | Eu3+
Ba2Y5B5O17:Eu3+ | 17.4486 | 6.64715 | 13.0128 | 1509.28 | 26 | 6 | 9 | 47.2 | 1.546 | [S44] | Eu3+
Ba2Y5B5O17:Eu3+ | 17.4486 | 6.64715 | 13.0128 | 1509.28 | 30 | 6 | 9 | 47.2 | 1.58 | [S44] | Eu3+
Ba2Y5B5O17:Eu3+ | 17.4486 | 6.64715 | 13.0128 | 1509.28 | 34 | 6 | 9 | 47.2 | 1.593 | [S44] | Eu3+
Ca2LuTaO6:Eu3+ | 5.59051 | 5.81334 | 8.05478 | 261.776 | 0.2 | 6 | 9 | 74 | 0.685 | [S45] | Eu3+
Ca2LuTaO6:Eu3+ | 5.59051 | 5.81334 | 8.05478 | 261.776 | 0.3 | 6 | 9 | 74 | 0.638 | [S45] | Eu3+
Ca2LuTaO6:Eu3+ | 5.59051 | 5.81334 | 8.05478 | 261.776 | 0.4 | 6 | 9 | 74 | 0.58 | [S45] | Eu3+
Ca2LuTaO6:Eu3+ | 5.59051 | 5.81334 | 8.05478 | 261.776 | 0.5 | 6 | 9 | 74 | 0.472 | [S45] | Eu3+
Ca2LuTaO6:Eu3+ | 5.59051 | 5.81334 | 8.05478 | 261.776 | 0.6 | 6 | 9 | 74 | 0.379 | [S45] | Eu3+
Ca2LuTaO6:Eu3+ | 5.59051 | 5.81334 | 8.05478 | 261.776 | 0.7 | 6 | 9 | 74 | 0.282 | [S45] | Eu3+
Ca2LuTaO6:Eu3+ | 5.59051 | 5.81334 | 8.05478 | 261.776 | 0.8 | 6 | 9 | 74 | 0.214 | [S45] | Eu3+
Ba3Lu4O9:Eu3+ | 6.05194 | 6.05194 | 24.9574 | 791.62 | 0.05 | 6 | 9 | 82 | 0.648 | [S46] | Eu3+
Ba3Lu4O9:Eu3+ | 6.05194 | 6.05194 | 24.9574 | 791.62 | 0.1 | 6 | 9 | 82 | 0.612 | [S46] | Eu3+
Ba3Lu4O9:Eu3+ | 6.05194 | 6.05194 | 24.9574 | 791.62 | 0.15 | 6 | 9 | 82 | 0.586 | [S46] | Eu3+
Ba3Lu4O9:Eu3+ | 6.05194 | 6.05194 | 24.9574 | 791.62 | 0.2 | 6 | 9 | 82 | 0.53 | [S46] | Eu3+
Ba3Lu4O9:Eu3+ | 6.05194 | 6.05194 | 24.9574 | 791.62 | 0.25 | 6 | 9 | 82 | 0.46 | [S46] | Eu3+
Ba3Lu4O9:Eu3+ | 6.05194 | 6.05194 | 24.9574 | 791.62 | 0.3 | 6 | 9 | 82 | 0.336 | [S46] | Eu3+
Ca3La(GaO)3(BO3)4:Eu3+ | 6.05194 | 6.05194 | 24.9574 | 791.62 | 0.4 | 6 | 9 | 59.7 | 1.411 | [S47] | Eu3+
Ca3La(GaO)3(BO3)4:Eu3+ | 6.05194 | 6.05194 | 24.9574 | 791.62 | 0.5 | 6 | 9 | 75.9 | 1.394 | [S47] | Eu3+
Ca3La(GaO)3(BO3)4:Eu3+ | 6.05194 | 6.05194 | 24.9574 | 791.62 | 0.6 | 6 | 9 | 82.2 | 1.385 | [S47] | Eu3+
Ca3La(GaO)3(BO3)4:Eu3+ | 6.05194 | 6.05194 | 24.9574 | 791.62 | 0.8 | 6 | 9 | 77.2 | 1.266 | [S47] | Eu3+
Ca3La(GaO)3(BO3)4:Eu3+ | 6.05194 | 6.05194 | 24.9574 | 791.62 | 1 | 6 | 9 | 58.1 | 1.058 | [S47] | Eu3+
BaLu2Si3O10:Eu3+ | 5.3731 | 12.1543 | 6.8203 | 427.11 | 0.1 | 6 | 9 | 83.2 | 2.024 | [S48] | Eu3+
BaLu2Si3O10:Eu3+ | 5.3731 | 12.1543 | 6.8203 | 427.11 | 0.5 | 6 | 9 | 83.2 | 1.957 | [S48] | Eu3+
BaLu2Si3O10:Eu3+ | 5.3731 | 12.1543 | 6.8203 | 427.11 | 0.6 | 6 | 9 | 83.2 | 1.914 | [S48] | Eu3+
BaLu2Si3O10:Eu3+ | 5.3731 | 12.1543 | 6.8203 | 427.11 | 0.7 | 6 | 9 | 83.2 | 1.865 | [S48] | Eu3+
BaLu2Si3O10:Eu3+ | 5.3731 | 12.1543 | 6.8203 | 427.11 | 0.9 | 6 | 9 | 83.2 | 1.722 | [S48] | Eu3+
BaLu2Si3O10:Eu3+ | 5.3731 | 12.1543 | 6.8203 | 427.11 | 1 | 6 | 9 | 83.2 | 1.538 | [S48] | Eu3+
Ca3Lu(GaO)3(BO3)4:Eu3+ | 10.5176 | 10.5176 | 5.8146 | 556.941 | 0.1 | 6 | 9 | 84 | 1.613 | [S49] | Eu3+
Ca3Lu(GaO)3(BO3)4:Eu3+ | 10.5176 | 10.5176 | 5.8146 | 556.941 | 0.3 | 6 | 9 | 84 | 1.532 | [S49] | Eu3+
Ca3Lu(GaO)3(BO3)4:Eu3+ | 10.5176 | 10.5176 | 5.8146 | 556.941 | 0.5 | 6 | 9 | 84 | 1.452 | [S49] | Eu3+
Ca3Lu(GaO)3(BO3)4:Eu3+ | 10.5176 | 10.5176 | 5.8146 | 556.941 | 0.7 | 6 | 9 | 84 | 1.347 | [S49] | Eu3+
Ca3Lu(GaO)3(BO3)4:Eu3+ | 10.5176 | 10.5176 | 5.8146 | 556.941 | 0.9 | 6 | 9 | 84 | 1.17 | [S49] | Eu3+
Ca3Lu(GaO)3(BO3)4:Eu3+ | 10.5176 | 10.5176 | 5.8146 | 556.941 | 1 | 6 | 9 | 84 | 1.06 | [S49] | Eu3+