## Sheet1
Name | dopant | Ref | b | c | V | concentration | Layer | valence_electron | IQE | Lifetime | a
Ca2GdSbO6:Mn4+ | Mn4+ | [S1] | 1 | 1 | 1 | 0.01223582 | 0 | 0 | 0.2862275 | 0.1024768 | 1
Ca2GdSbO6:Mn4+ | Mn4+ | [S1] | 1 | 1 | 1 | 0.001112347 | 0 | 0 | 0.4131737 | 0.1164087 | 1
Ca2GdSbO6:Mn4+ | Mn4+ | [S1] | 1 | 1 | 1 | 0.003337041 | 0 | 0 | 0.3748503 | 0.1142415 | 1
Ca2GdSbO6:Mn4+ | Mn4+ | [S1] | 1 | 1 | 1 | 0.007786429 | 0 | 0 | 0.3221557 | 0.1068111 | 1
Ca2GdSbO6:Mn4+ | Mn4+ | [S1] | 1 | 1 | 1 | 0.01668521 | 0 | 0 | 0.1724551 | 0.09102167 | 1
Ca2GdSbO6:Mn4+ | Mn4+ | [S1] | 1 | 1 | 1 | 0.02113459 | 0 | 0 | 0.0994012 | 0.08235294 | 1
Ca2GdSbO6:Mn4+ | Mn4+ | [S1] | 1 | 1 | 1 | 0.02558398 | 0 | 0 | 0.05389222 | 0.07647059 | 1
BaLaMgNbO6:Mn4+ | Mn4+ | [S2] | 0.08022791 | 0.03149198 | 0.001391442 | 0.007786429 | 0 | 0 | 0.4431138 | 0.1866873 | 0.08421851
BaLaMgNbO6:Mn4+ | Mn4+ | [S2] | 0.08022791 | 0.03149198 | 0.001391442 | 0 | 0 | 0 | 0.4431138 | 0.2021672 | 0.08421851
BaLaMgNbO6:Mn4+ | Mn4+ | [S2] | 0.08022791 | 0.03149198 | 0.001391442 | 0.001112347 | 0 | 0 | 0.4431138 | 0.1950464 | 0.08421851
BaLaMgNbO6:Mn4+ | Mn4+ | [S2] | 0.08022791 | 0.03149198 | 0.001391442 | 0.003337041 | 0 | 0 | 0.4431138 | 0.1928793 | 0.08421851
BaLaMgNbO6:Mn4+ | Mn4+ | [S2] | 0.08022791 | 0.03149198 | 0.001391442 | 0.01668521 | 0 | 0 | 0.4431138 | 0.1693498 | 0.08421851
BaLaMgNbO6:Mn4+ | Mn4+ | [S2] | 0.08022791 | 0.03149198 | 0.001391442 | 0.02113459 | 0 | 0 | 0.4431138 | 0.1616099 | 0.08421851
Ba2GdTaO6:Mn4+ | Mn4+ | [S3] | 0.04269581 | 0.03760664 | 0.001391442 | 0.01223582 | 0 | 0 | 0.3473054 | 0.04396285 | 0.04481953
Ba2GdTaO6:Mn4+ | Mn4+ | [S3] | 0.04269581 | 0.03760664 | 0.001391442 | 0.003337041 | 0 | 0 | 0.5628743 | 0.04798762 | 0.04481953
Ba2GdTaO6:Mn4+ | Mn4+ | [S3] | 0.04269581 | 0.03760664 | 0.001391442 | 0.007786429 | 0 | 0 | 0.4431138 | 0.04736842 | 0.04481953
Ba2GdTaO6:Mn4+ | Mn4+ | [S3] | 0.04269581 | 0.03760664 | 0.001391442 | 0.01668521 | 0 | 0 | 0.3113772 | 0.04272446 | 0.04481953
Ba2GdTaO6:Mn4+ | Mn4+ | [S3] | 0.04269581 | 0.03760664 | 0.001391442 | 0.02113459 | 0 | 0 | 0.2035928 | 0.03931889 | 0.04481953
Ba2GdTaO6:Mn4+ | Mn4+ | [S3] | 0.04269581 | 0.03760664 | 0.001391442 | 0.02558398 | 0 | 0 | 0.1077844 | 0.03653251 | 0.04481953
SrLaZnSbO6:Mn4+ | Mn4+ | [S4] | 0.03651366 | 0.03060057 | 0.0003763906 | 0.0189099 | 1 | 0 | 0.01197605 | 1 | 0.03826861
SrLaZnSbO6:Mn4+ | Mn4+ | [S4] | 0.03651366 | 0.03060057 | 0.0003763906 | 0.02335929 | 1 | 0 | 0.01197605 | 0.9597523 | 0.03826861
SrLaZnSbO6:Mn4+ | Mn4+ | [S4] | 0.03651366 | 0.03060057 | 0.0003763906 | 0.02780868 | 1 | 0 | 0.01197605 | 0.9504644 | 0.03826861
LaScO3:Mn4+ | Mn4+ | [S5] | 0.0388026 | 0.03192438 | 0.0004158768 | 0 | 1 | 0 | 0 | 0.005882353 | 0.03861898
LaScO3:Mn4+ | Mn4+ | [S5] | 0.0388026 | 0.03192438 | 0.0004158768 | 0.001112347 | 1 | 0 | 0 | 0.00247678 | 0.03861898
LaScO3:Mn4+ | Mn4+ | [S5] | 0.0388026 | 0.03192438 | 0.0004158768 | 0.01001112 | 1 | 0 | 0 | 0.0009287926 | 0.03861898
LaScO3:Mn4+ | Mn4+ | [S5] | 0.0388026 | 0.03192438 | 0.0004158768 | 0.01446051 | 1 | 0 | 0 | 0 | 0.03861898
SrLaMgSbO6: Mn4+ | Mn4+ | [S6] | 0.03578831 | 0.03005601 | 0.0003626015 | 0.01668521 | 1 | 0 | 0.239521 | 0.2904025 | 0.03776814
SrLaMgSbO6: Mn4+ | Mn4+ | [S6] | 0.03578831 | 0.03005601 | 0.0003626015 | 0 | 1 | 0 | 0.239521 | 0.3489164 | 0.03776814
SrLaMgSbO6: Mn4+ | Mn4+ | [S6] | 0.03578831 | 0.03005601 | 0.0003626015 | 0.01223582 | 1 | 0 | 0.239521 | 0.3095975 | 0.03776814
SrLaMgSbO6: Mn4+ | Mn4+ | [S6] | 0.03578831 | 0.03005601 | 0.0003626015 | 0.02113459 | 1 | 0 | 0.239521 | 0.2798762 | 0.03776814
SrLaMgSbO6: Mn4+ | Mn4+ | [S6] | 0.03578831 | 0.03005601 | 0.0003626015 | 0.02558398 | 1 | 0 | 0.239521 | 0.25387 | 0.03776814
SrGdAlO4:Mn4+ | Mn4+ | [S7] | 0.0006164643 | 0.08867513 | 4.738949e-05 | 0.001112347 | 1 | 0 | 0.09580838 | 0.3504644 | 0.0006471277
SrGdAlO4:Mn4+ | Mn4+ | [S7] | 0.0006164643 | 0.08867513 | 4.738949e-05 | 0 | 1 | 0 | 0.09580838 | 0.350774 | 0.0006471277
SrGdAlO4:Mn4+ | Mn4+ | [S7] | 0.0006164643 | 0.08867513 | 4.738949e-05 | 0.003337041 | 1 | 0 | 0.09580838 | 0.3306502 | 0.0006471277
SrGdAlO4:Mn4+ | Mn4+ | [S7] | 0.0006164643 | 0.08867513 | 4.738949e-05 | 0.007786429 | 1 | 0 | 0.09580838 | 0.2996904 | 0.0006471277
SrGdAlO4:Mn4+ | Mn4+ | [S7] | 0.0006164643 | 0.08867513 | 4.738949e-05 | 0.01223582 | 1 | 0 | 0.09580838 | 0.249226 | 0.0006471277
SrGdAlO4:Mn4+ | Mn4+ | [S7] | 0.0006164643 | 0.08867513 | 4.738949e-05 | 0.01668521 | 1 | 0 | 0.09580838 | 0.228483 | 0.0006471277
Ca2LuTaO6:Mn4+ | Mn4+ | [S8] | 0.03822808 | 0.03061787 | 0.0003784384 | 0.003337041 | 1 | 0 | 0.2634731 | 0.09566563 | 0.03644401
Ca2LuTaO6:Mn4+ | Mn4+ | [S8] | 0.03822808 | 0.03061787 | 0.0003784384 | 0.001112347 | 1 | 0 | 0.2634731 | 0.09628483 | 0.03644401
Ca2LuTaO6:Mn4+ | Mn4+ | [S8] | 0.03822808 | 0.03061787 | 0.0003784384 | 0.007786429 | 1 | 0 | 0.2634731 | 0.08482972 | 0.03644401
Ca2LuTaO6:Mn4+ | Mn4+ | [S8] | 0.03822808 | 0.03061787 | 0.0003784384 | 0.01223582 | 1 | 0 | 0.2634731 | 0.07089783 | 0.03644401
Ca2LuTaO6:Mn4+ | Mn4+ | [S8] | 0.03822808 | 0.03061787 | 0.0003784384 | 0.01668521 | 1 | 0 | 0.2634731 | 0.06006192 | 0.03644401
Ca2LuTaO6:Mn4+ | Mn4+ | [S8] | 0.03822808 | 0.03061787 | 0.0003784384 | 0.02113459 | 1 | 0 | 0.2634731 | 0.04922601 | 0.03644401
LLS（La2LiSbO6）: Mn4+ | Mn4+ | [S9] | 0.03772981 | 0.03017549 | 0 | 0.001112347 | 1 | 0 | 0.5508982 | 0.6034056 | 0.03740705
LLS: Mn4+ | Mn4+ | [S9] | 0.03772981 | 0.03017549 | 0 | 0.01223582 | 1 | 0 | 0.5508982 | 0.5780186 | 0.03740705
LLS: Mn4+ | Mn4+ | [S9] | 0.03772981 | 0.03017549 | 0 | 0.0189099 | 1 | 0 | 0.5508982 | 0.5613003 | 0.03740705
LLS: Mn4+ | Mn4+ | [S9] | 0.03772981 | 0.03017549 | 0 | 0.02558398 | 1 | 0 | 0.5508982 | 0.5235294 | 0.03740705
LLS: Mn4+ | Mn4+ | [S9] | 0.03772981 | 0.03017549 | 0 | 0.2709677 | 1 | 0 | 0.5508982 | 0.4987616 | 0.03740705
CaGdAlO4:Mn4+ | Mn4+ | [S10] | 0 | 0.08385886 | 1.748717e-05 | 0.003337041 | 1 | 0 | 0.3592814 | 0.3068111 | 0
CaGdAlO4:Mn4+ | Mn4+ | [S10] | 0 | 0.08385886 | 1.748717e-05 | 0 | 1 | 0 | 0.3592814 | 0.330031 | 0
CaGdAlO4:Mn4+ | Mn4+ | [S10] | 0 | 0.08385886 | 1.748717e-05 | 0.001112347 | 1 | 0 | 0.3592814 | 0.3176471 | 0
CaGdAlO4:Mn4+ | Mn4+ | [S10] | 0 | 0.08385886 | 1.748717e-05 | 0.007786429 | 1 | 0 | 0.3592814 | 0.2798762 | 0
CaGdAlO4:Mn4+ | Mn4+ | [S10] | 0 | 0.08385886 | 1.748717e-05 | 0.01223582 | 1 | 0 | 0.3592814 | 0.2566563 | 0
CaGdAlO4:Mn4+ | Mn4+ | [S10] | 0 | 0.08385886 | 1.748717e-05 | 0.01668521 | 1 | 0 | 0.3592814 | 0.2365325 | 0
CaGdAlO4:Mn4+ | Mn4+ | [S10] | 0 | 0.08385886 | 1.748717e-05 | 0.02113459 | 1 | 0 | 0.3592814 | 0.2219814 | 0
SrLaAlO4:Mn4+ | Mn4+ | [S11] | 0.00168251 | 0.09239257 | 8.281048e-05 | 0.007786429 | 1 | 0 | 0.1676647 | 0.3281734 | 0.001766199
SrLaAlO4:Mn4+ | Mn4+ | [S11] | 0.00168251 | 0.09239257 | 8.281048e-05 | 0.001112347 | 1 | 0 | 0.1676647 | 0.4705882 | 0.001766199
SrLaAlO4:Mn4+ | Mn4+ | [S11] | 0.00168251 | 0.09239257 | 8.281048e-05 | 0.003337041 | 1 | 0 | 0.1676647 | 0.377709 | 0.001766199
SrLaAlO4:Mn4+ | Mn4+ | [S11] | 0.00168251 | 0.09239257 | 8.281048e-05 | 0.01223582 | 1 | 0 | 0.1676647 | 0.2941176 | 0.001766199
SrLaAlO4:Mn4+ | Mn4+ | [S11] | 0.00168251 | 0.09239257 | 8.281048e-05 | 0.01668521 | 1 | 0 | 0.1676647 | 0.2569659 | 0.001766199
SrLaAlO4:Mn4+ | Mn4+ | [S11] | 0.00168251 | 0.09239257 | 8.281048e-05 | 0.02113459 | 1 | 0 | 0.1676647 | 0.244582 | 0.001766199
Li3Mg2TaO6:Mn4+ | Mn4+ | [S12] | 0.03908384 | 0.1557463 | 0.002798099 | 0.001112347 | 1 | 0 | 0.09580838 | 0.04674923 | 0.09958492
Li3Mg2TaO6:Mn4+ | Mn4+ | [S12] | 0.03908384 | 0.1557463 | 0.002798099 | 0.005561735 | 1 | 0 | 0.09580838 | 0.03157895 | 0.09958492
Li3Mg2TaO6:Mn4+ | Mn4+ | [S12] | 0.03908384 | 0.1557463 | 0.002798099 | 0.01001112 | 1 | 0 | 0.09580838 | 0.02012384 | 0.09958492
Li3Mg2TaO6:Mn4+ | Mn4+ | [S12] | 0.03908384 | 0.1557463 | 0.002798099 | 0.01446051 | 1 | 0 | 0.09580838 | 0.007430341 | 0.09958492
Li3Mg2TaO6:Mn4+ | Mn4+ | [S12] | 0.03908384 | 0.1557463 | 0.002798099 | 0.0189099 | 1 | 0 | 0.09580838 | 0 | 0.09958492
SrMg2La2W2O12:Mn4+ | Mn4+ | [S13] | 0.07659296 | 0.02935526 | 0.00125321 | 0.001112347 | 1 | 0 | 0.8742515 | 0.5148607 | 0.08009259
SrMg2La2W2O12:Mn4+ | Mn4+ | [S13] | 0.07659296 | 0.02935526 | 0.00125321 | 0.003337041 | 1 | 0 | 0.8742515 | 0.5040248 | 0.08009259
SrMg2La2W2O12:Mn4+ | Mn4+ | [S13] | 0.07659296 | 0.02935526 | 0.00125321 | 0.007786429 | 1 | 0 | 0.8742515 | 0.4873065 | 0.08009259
SrMg2La2W2O12:Mn4+ | Mn4+ | [S13] | 0.07659296 | 0.02935526 | 0.00125321 | 0.01223582 | 1 | 0 | 0.8742515 | 0.4752322 | 0.08009259
SrMg2La2W2O12:Mn4+ | Mn4+ | [S13] | 0.07659296 | 0.02935526 | 0.00125321 | 0.01668521 | 1 | 0 | 0.8742515 | 0.4467492 | 0.08009259
SrMg2La2W2O12:Mn4+ | Mn4+ | [S13] | 0.07659296 | 0.02935526 | 0.00125321 | 0.02113459 | 1 | 0 | 0.8742515 | 0.4173375 | 0.08009259
LiLaMgWO6:Mn4+ | Mn4+ | [S14] | 0.07571021 | 0.02918496 | 0.001229553 | 0.001112347 | 1 | 0 | 0.6479042 | 0.5142415 | 0.07932676
LiLaMgWO6:Mn4+ | Mn4+ | [S14] | 0.07571021 | 0.02918496 | 0.001229553 | 0.003337041 | 1 | 0 | 0.6479042 | 0.5117647 | 0.07932676
LiLaMgWO6:Mn4+ | Mn4+ | [S14] | 0.07571021 | 0.02918496 | 0.001229553 | 0.007786429 | 1 | 0 | 0.6479042 | 0.5058824 | 0.07932676
LiLaMgWO6:Mn4+ | Mn4+ | [S14] | 0.07571021 | 0.02918496 | 0.001229553 | 0.01446051 | 1 | 0 | 0.6479042 | 0.4944272 | 0.07932676
LiLaMgWO6:Mn4+ | Mn4+ | [S14] | 0.07571021 | 0.02918496 | 0.001229553 | 0.02113459 | 1 | 0 | 0.6479042 | 0.4829721 | 0.07932676
LiLaMgWO6:Mn4+ | Mn4+ | [S14] | 0.07571021 | 0.02918496 | 0.001229553 | 0.03225806 | 1 | 0 | 0.6479042 | 0.4637771 | 0.07932676
LiLaMgWO6:Mn4+ | Mn4+ | [S14] | 0.07571021 | 0.02918496 | 0.001229553 | 0.04338154 | 1 | 0 | 0.6479042 | 0.4486068 | 0.07932676
Li3Mg2SbO6:Mn4+ | Mn4+ | [S15] | 0.04127393 | 0.1612783 | 0.002860856 | 0.001112347 | 1 | 0 | 0.8143713 | 0.1647059 | 0.09527137
Li3Mg2SbO6:Mn4+ | Mn4+ | [S15] | 0.04127393 | 0.1612783 | 0.002860856 | 0.003337041 | 1 | 0 | 0.8143713 | 0.1572755 | 0.09527137
Li3Mg2SbO6:Mn4+ | Mn4+ | [S15] | 0.04127393 | 0.1612783 | 0.002860856 | 0.007786429 | 1 | 0 | 0.8143713 | 0.15387 | 0.09527137
Li3Mg2SbO6:Mn4+ | Mn4+ | [S15] | 0.04127393 | 0.1612783 | 0.002860856 | 0.01223582 | 1 | 0 | 0.8143713 | 0.1513932 | 0.09527137
Li3Mg2SbO6:Mn4+ | Mn4+ | [S15] | 0.04127393 | 0.1612783 | 0.002860856 | 0.01668521 | 1 | 0 | 0.8143713 | 0.144582 | 0.09527137
Li3Mg2SbO6:Mn4+ | Mn4+ | [S15] | 0.04127393 | 0.1612783 | 0.002860856 | 0.02113459 | 1 | 0 | 0.8143713 | 0.1411765 | 0.09527137
Li3Mg2SbO6:Mn4+ | Mn4+ | [S15] | 0.04127393 | 0.1612783 | 0.002860856 | 0.02558398 | 1 | 0 | 0.8143713 | 0.1362229 | 0.09527137
BaLaMgSbO6:Mn4+ | Mn4+ | [S16] | 0.07998515 | 0.03131489 | 0.001396801 | 0.003337041 | 1 | 0 | 0.8143713 | 0.2402477 | 0.08396368
BaLaMgSbO6:Mn4+ | Mn4+ | [S16] | 0.07998515 | 0.03131489 | 0.001396801 | 0.01223582 | 1 | 0 | 0.8143713 | 0.2275542 | 0.08396368
BaLaMgSbO6:Mn4+ | Mn4+ | [S16] | 0.07998515 | 0.03131489 | 0.001396801 | 0.01668521 | 1 | 0 | 0.8143713 | 0.2117647 | 0.08396368
BaLaMgSbO6:Mn4+ | Mn4+ | [S16] | 0.07998515 | 0.03131489 | 0.001396801 | 0.02558398 | 1 | 0 | 0.8143713 | 0.2068111 | 0.08396368
Ca2YTaO6:Mn4+ | Mn4+ | [S17] | 0.03939317 | 0.03161944 | 0.0004036963 | 0.001112347 | 1 | 0 | 0.07185629 | 0.06501548 | 0.03701073
Ca2YTaO6:Mn4+ | Mn4+ | [S17] | 0.03939317 | 0.03161944 | 0.0004036963 | 0.003337041 | 1 | 0 | 0.07185629 | 0.0622291 | 0.03701073
Ca2YTaO6:Mn4+ | Mn4+ | [S17] | 0.03939317 | 0.03161944 | 0.0004036963 | 0.007786429 | 1 | 0 | 0.07185629 | 0.04829721 | 0.03701073
Ca2YTaO6:Mn4+ | Mn4+ | [S17] | 0.03939317 | 0.03161944 | 0.0004036963 | 0.01223582 | 1 | 0 | 0.07185629 | 0.04055728 | 0.03701073
Ca2YTaO6:Mn4+ | Mn4+ | [S17] | 0.03939317 | 0.03161944 | 0.0004036963 | 0.01668521 | 1 | 0 | 0.07185629 | 0.02941176 | 0.03701073
Ca2YTaO6:Mn4+ | Mn4+ | [S17] | 0.03939317 | 0.03161944 | 0.0004036963 | 0.02113459 | 1 | 0 | 0.07185629 | 0.02198142 | 0.03701073
Li3La3W2O12:Mn4+ | Mn4+ | [S18] | 0.03537192 | 0.0290732 | 0.0003338082 | 0.01223582 | 1 | 0 | 0.8790419 | 0.6448916 | 0.03592516
Li3La3W2O12:Mn4+ | Mn4+ | [S18] | 0.03537192 | 0.0290732 | 0.0003338082 | 0.02113459 | 1 | 0 | 0.8790419 | 0.649226 | 0.03592516
Li3La3W2O12:Mn4+ | Mn4+ | [S18] | 0.03537192 | 0.0290732 | 0.0003338082 | 0.02558398 | 1 | 0 | 0.8790419 | 0.6684211 | 0.03592516
Li3La3W2O12:Mn4+ | Mn4+ | [S18] | 0.03537192 | 0.0290732 | 0.0003338082 | 0.03225806 | 1 | 0 | 0.8790419 | 0.6662539 | 0.03592516
Li3La3W2O12:Mn4+ | Mn4+ | [S18] | 0.03537192 | 0.0290732 | 0.0003338082 | 0.04338154 | 1 | 0 | 0.8790419 | 0.6600619 | 0.03592516
NaLaMgWO6:Mn4+ | Mn4+ | [S19] | 0.07573757 | 0.02930603 | 0.001232202 | 0.001112347 | 1 | 0 | 0.5389222 | 0.3634675 | 0.07934399
NaLaMgWO6:Mn4+ | Mn4+ | [S19] | 0.07573757 | 0.02930603 | 0.001232202 | 0.005561735 | 1 | 0 | 0.5389222 | 0.3371517 | 0.07934399
NaLaMgWO6:Mn4+ | Mn4+ | [S19] | 0.07573757 | 0.02930603 | 0.001232202 | 0.01001112 | 1 | 0 | 0.5389222 | 0.3080495 | 0.07934399
NaLaMgWO6:Mn4+ | Mn4+ | [S19] | 0.07573757 | 0.02930603 | 0.001232202 | 0.01446051 | 1 | 0 | 0.5389222 | 0.2780186 | 0.07934399
NaLaMgWO6:Mn4+ | Mn4+ | [S19] | 0.07573757 | 0.02930603 | 0.001232202 | 0.0189099 | 1 | 0 | 0.5389222 | 0.277709 | 0.07934399
NaLaMgWO6:Mn4+ | Mn4+ | [S19] | 0.07573757 | 0.02930603 | 0.001232202 | 0.02558398 | 1 | 0 | 0.5389222 | 0.2622291 | 0.07934399
NaLaMgWO6:Mn4+ | Mn4+ | [S19] | 0.07573757 | 0.02930603 | 0.001232202 | 0.03225806 | 1 | 0 | 0.5389222 | 0.25387 | 0.07934399
CaLaMgSbO6:Mn4+ | Mn4+ | [S20] | 0.03624081 | 0.02982225 | 0.0003548723 | 0.001112347 | 1 | 0 | 0.8742515 | 0.3086687 | 0.03666055
CaLaMgSbO6:Mn4+ | Mn4+ | [S20] | 0.03624081 | 0.02982225 | 0.0003548723 | 0.005561735 | 1 | 0 | 0.8742515 | 0.3068111 | 0.03666055
CaLaMgSbO6:Mn4+ | Mn4+ | [S20] | 0.03624081 | 0.02982225 | 0.0003548723 | 0.01001112 | 1 | 0 | 0.8742515 | 0.3055728 | 0.03666055
CaLaMgSbO6:Mn4+ | Mn4+ | [S20] | 0.03624081 | 0.02982225 | 0.0003548723 | 0.01446051 | 1 | 0 | 0.8742515 | 0.3043344 | 0.03666055
CaLaMgSbO6:Mn4+ | Mn4+ | [S20] | 0.03624081 | 0.02982225 | 0.0003548723 | 0.02113459 | 1 | 0 | 0.8742515 | 0.2965944 | 0.03666055
CaLaMgSbO6:Mn4+ | Mn4+ | [S20] | 0.03624081 | 0.02982225 | 0.0003548723 | 0.02558398 | 1 | 0 | 0.8742515 | 0.2888545 | 0.03666055
CaLaMgSbO6:Mn4+ | Mn4+ | [S20] | 0.03624081 | 0.02982225 | 0.0003548723 | 0.03225806 | 1 | 0 | 0.8742515 | 0.2814241 | 0.03666055
Ca3La2W2O12:Mn4+ | Mn4+ | [S21] | 0.1111058 | 0.6619701 | 0.01670487 | 0.003337041 | 1 | 0 | 0.394012 | 0.2241486 | 0.1166323
Ca3La2W2O12:Mn4+ | Mn4+ | [S21] | 0.1111058 | 0.6619701 | 0.01670487 | 0.007786429 | 1 | 0 | 0.394012 | 0.2021672 | 0.1166323
Ca3La2W2O12:Mn4+ | Mn4+ | [S21] | 0.1111058 | 0.6619701 | 0.01670487 | 0.01668521 | 1 | 0 | 0.394012 | 0.2003096 | 0.1166323
Ca3La2W2O12:Mn4+ | Mn4+ | [S21] | 0.1111058 | 0.6619701 | 0.01670487 | 0.02113459 | 1 | 0 | 0.394012 | 0.1891641 | 0.1166323
Ca3La2W2O12:Mn4+ | Mn4+ | [S21] | 0.1111058 | 0.6619701 | 0.01670487 | 0.02558398 | 1 | 0 | 0.394012 | 0.1650155 | 0.1166323
Ca3La2W2O12:Mn4+ | Mn4+ | [S21] | 0.1111058 | 0.6619701 | 0.01670487 | 0.03225806 | 1 | 0 | 0.394012 | 0.1600619 | 0.1166323
Ca3La2W2O12:Mn4+ | Mn4+ | [S21] | 0.1111058 | 0.6619701 | 0.01670487 | 0.04338154 | 1 | 0 | 0.394012 | 0.1424149 | 0.1166323
Sr2LuTaO6:Mn4+ | Mn4+ | [S23] | 0.03957409 | 0.03336793 | 0.0004576492 | 0.001112347 | 1 | 0 | 0.2634731 | 0.1389783 | 0.04079585
Sr2LuTaO6:Mn4+ | Mn4+ | [S23] | 0.03957409 | 0.03336793 | 0.0004576492 | 0.003337041 | 1 | 0 | 0.2634731 | 0.1343344 | 0.04079585
Sr2LuTaO6:Mn4+ | Mn4+ | [S23] | 0.03957409 | 0.03336793 | 0.0004576492 | 0.007786429 | 1 | 0 | 0.2634731 | 0.1295975 | 0.04079585
Sr2LuTaO6:Mn4+ | Mn4+ | [S23] | 0.03957409 | 0.03336793 | 0.0004576492 | 0.01223582 | 1 | 0 | 0.2634731 | 0.1274613 | 0.04079585
Sr2LuTaO6:Mn4+ | Mn4+ | [S23] | 0.03957409 | 0.03336793 | 0.0004576492 | 0.02113459 | 1 | 0 | 0.2634731 | 0.1185449 | 0.04079585
Sr2LuTaO6:Mn4+ | Mn4+ | [S23] | 0.03957409 | 0.03336793 | 0.0004576492 | 0.02558398 | 1 | 0 | 0.2634731 | 0.116161 | 0.04079585
Sr2LuTaO6:Mn4+ | Mn4+ | [S23] | 0.03957409 | 0.03336793 | 0.0004576492 | 0.03225806 | 1 | 0 | 0.2634731 | 0.1095666 | 0.04079585
Sr2LuTaO6:Mn4+ | Mn4+ | [S23] | 0.03957409 | 0.03336793 | 0.0004576492 | 0.04338154 | 1 | 0 | 0.2634731 | 0.09990712 | 0.04079585
Ca2LuSbO6:Mn4+ | Mn4+ | [S24] | 0.03621819 | 0.03529709 | 0.0004171562 | 0.001112347 | 1 | 0 | 0.2886228 | 0.1145511 | 0.0380963
Ca2LuSbO6:Mn4+ | Mn4+ | [S24] | 0.03621819 | 0.03529709 | 0.0004171562 | 0.005561735 | 1 | 0 | 0.2886228 | 0.1114551 | 0.0380963
Ca2LuSbO6:Mn4+ | Mn4+ | [S24] | 0.03621819 | 0.03529709 | 0.0004171562 | 0.01001112 | 1 | 0 | 0.2886228 | 0.09876161 | 0.0380963
Ca2LuSbO6:Mn4+ | Mn4+ | [S24] | 0.03621819 | 0.03529709 | 0.0004171562 | 0.01446051 | 1 | 0 | 0.2886228 | 0.0879257 | 0.0380963
Ca2LuSbO6:Mn4+ | Mn4+ | [S24] | 0.03621819 | 0.03529709 | 0.0004171562 | 0.0189099 | 1 | 0 | 0.2886228 | 0.08328173 | 0.0380963
Ca2LuSbO6:Mn4+ | Mn4+ | [S24] | 0.03621819 | 0.03529709 | 0.0004171562 | 0.02558398 | 1 | 0 | 0.2886228 | 0.0622291 | 0.0380963
Ca2LuSbO6:Mn4+ | Mn4+ | [S24] | 0.03621819 | 0.03529709 | 0.0004171562 | 0.03225806 | 1 | 0 | 0.2886228 | 0.05789474 | 0.0380963
Ba2YTaO6:Mn4+ | Mn4+ | [S26] | 0.08721329 | 0.03658764 | 0.001687592 | 0.001112347 | 1 | 0 | 0.3173653 | 0.1083591 | 0.09155135
Ba2YTaO6:Mn4+ | Mn4+ | [S26] | 0.08721329 | 0.03658764 | 0.001687592 | 0.003337041 | 1 | 0 | 0.3173653 | 0.1052632 | 0.09155135
Ba2YTaO6:Mn4+ | Mn4+ | [S26] | 0.08721329 | 0.03658764 | 0.001687592 | 0.007786429 | 1 | 0 | 0.3173653 | 0.08978328 | 0.09155135
Ba2YTaO6:Mn4+ | Mn4+ | [S26] | 0.08721329 | 0.03658764 | 0.001687592 | 0.01223582 | 1 | 0 | 0.3173653 | 0.09597523 | 0.09155135
Ba2YTaO6:Mn4+ | Mn4+ | [S26] | 0.08721329 | 0.03658764 | 0.001687592 | 0.01668521 | 1 | 0 | 0.3173653 | 0.09287926 | 0.09155135
Ba2YTaO6:Mn4+ | Mn4+ | [S26] | 0.08721329 | 0.03658764 | 0.001687592 | 0.02113459 | 1 | 0 | 0.3173653 | 0.09597523 | 0.09155135
Ca2LaTaO6:Eu3+ | Eu3+ | [S27] | 0.0405225 | 0.03260956 | 0.0004314714 | 0.007786429 | 1 | 1 | 0.1077844 | 0.1179567 | 0.03782825
Ca2LaTaO6:Eu3+ | Eu3+ | [S27] | 0.0405225 | 0.03260956 | 0.0004314714 | 0.001112347 | 1 | 1 | 0.1077844 | 0.1281734 | 0.03782825
Ca2LaTaO6:Eu3+ | Eu3+ | [S27] | 0.0405225 | 0.03260956 | 0.0004314714 | 0.003337041 | 1 | 1 | 0.1077844 | 0.1278638 | 0.03782825
Ca2LaTaO6:Eu3+ | Eu3+ | [S27] | 0.0405225 | 0.03260956 | 0.0004314714 | 0.005561735 | 1 | 1 | 0.1077844 | 0.1263158 | 0.03782825
Ca2LaTaO6:Eu3+ | Eu3+ | [S27] | 0.0405225 | 0.03260956 | 0.0004314714 | 0.01001112 | 1 | 1 | 0.1077844 | 0.1037152 | 0.03782825
Ca2LaTaO6:Eu3+ | Eu3+ | [S27] | 0.0405225 | 0.03260956 | 0.0004314714 | 0.01223582 | 1 | 1 | 0.1077844 | 0.08080495 | 0.03782825
Ca2LaTaO6:Eu3+ | Eu3+ | [S27] | 0.0405225 | 0.03260956 | 0.0004314714 | 0.01446051 | 1 | 1 | 0.1077844 | 0.0619195 | 0.03782825
Ca2LaTaO6:Eu3+ | Eu3+ | [S27] | 0.0405225 | 0.03260956 | 0.0004314714 | 0.01668521 | 1 | 1 | 0.1077844 | 0.04241486 | 0.03782825
Na3Sc2(PO4)3:Eu3+ | Eu3+ | [S29] | 0.09553191 | 0.2218368 | 0.005217537 | 0.7775306 | 1 | 1 | 0.4071856 | 0.9034056 | 0.1002837
Na3Sc2(PO4)3:Eu3+ | Eu3+ | [S29] | 0.09553191 | 0.2218368 | 0.005217537 | 0.2213571 | 1 | 1 | 0.02275449 | 0.9123839 | 0.1002837
Na3Sc2(PO4)3:Eu3+ | Eu3+ | [S29] | 0.09553191 | 0.2218368 | 0.005217537 | 0.5550612 | 1 | 1 | 0.1149701 | 0.9089783 | 0.1002837
Na3Sc2(PO4)3:Eu3+ | Eu3+ | [S29] | 0.09553191 | 0.2218368 | 0.005217537 | 0.6662959 | 1 | 1 | 0.2598802 | 0.9080495 | 0.1002837
Na3Sc2(PO4)3:Eu3+ | Eu3+ | [S29] | 0.09553191 | 0.2218368 | 0.005217537 | 1 | 1 | 1 | 0.1461078 | 0.8959752 | 0.1002837
Ca2GdTaO6:Eu3+ | Eu3+ | [S30] | 0.04036474 | 0.03227602 | 0.0004198587 | 0.007786429 | 1 | 1 | 0.8023952 | 0.1157895 | 0.03710895
Ca2GdTaO6:Eu3+ | Eu3+ | [S30] | 0.04036474 | 0.03227602 | 0.0004198587 | 0.003337041 | 1 | 1 | 0.8023952 | 0.1309598 | 0.03710895
Ca2GdTaO6:Eu3+ | Eu3+ | [S30] | 0.04036474 | 0.03227602 | 0.0004198587 | 0.005561735 | 1 | 1 | 0.8023952 | 0.126935 | 0.03710895
Ca2GdTaO6:Eu3+ | Eu3+ | [S30] | 0.04036474 | 0.03227602 | 0.0004198587 | 0.01001112 | 1 | 1 | 0.8023952 | 0.0879257 | 0.03710895
Ca2GdTaO6:Eu3+ | Eu3+ | [S30] | 0.04036474 | 0.03227602 | 0.0004198587 | 0.01223582 | 1 | 1 | 0.8023952 | 0.06160991 | 0.03710895
Ca2GdTaO6:Eu3+ | Eu3+ | [S30] | 0.04036474 | 0.03227602 | 0.0004198587 | 0.01446051 | 1 | 1 | 0.8023952 | 0.03281734 | 0.03710895
Ca2GdTaO6:Eu3+ | Eu3+ | [S30] | 0.04036474 | 0.03227602 | 0.0004198587 | 0.01668521 | 1 | 1 | 0.8023952 | 0.01331269 | 0.03710895
Na2Y2B2O7:Eu3+ | Eu3+ | [S32] | 0.04683488 | 0.06026583 | 0.001669685 | 0 | 1 | 1 | 0.251497 | 0.4922601 | 0.1327971
Na2Y2B2O7:Eu3+ | Eu3+ | [S32] | 0.04683488 | 0.06026583 | 0.001669685 | 0.002224694 | 1 | 1 | 0.251497 | 0.4891641 | 0.1327971
Na2Y2B2O7:Eu3+ | Eu3+ | [S32] | 0.04683488 | 0.06026583 | 0.001669685 | 0.004449388 | 1 | 1 | 0.251497 | 0.4829721 | 0.1327971
Na2Y2B2O7:Eu3+ | Eu3+ | [S32] | 0.04683488 | 0.06026583 | 0.001669685 | 0.006674082 | 1 | 1 | 0.2586826 | 0.4520124 | 0.1327971
Na2Y2B2O7:Eu3+ | Eu3+ | [S32] | 0.04683488 | 0.06026583 | 0.001669685 | 0.008898776 | 1 | 1 | 0.2586826 | 0.4396285 | 0.1327971
Na2Y2B2O7:Eu3+ | Eu3+ | [S32] | 0.04683488 | 0.06026583 | 0.001669685 | 0.01001112 | 1 | 1 | 0.2586826 | 0.4272446 | 0.1327971
Ca2GdSbO6:Eu3+ | Eu3+ | [S33] | 0.04003006 | 0.03193103 | 0.0004127995 | 0.003337041 | 1 | 1 | 0.6946108 | 0.226935 | 0.03702413
Ca2GdSbO6:Eu3+ | Eu3+ | [S33] | 0.04003006 | 0.03193103 | 0.0004127995 | 0.005561735 | 1 | 1 | 0.6946108 | 0.2176471 | 0.03702413
Ca2GdSbO6:Eu3+ | Eu3+ | [S33] | 0.04003006 | 0.03193103 | 0.0004127995 | 0.007786429 | 1 | 1 | 0.6946108 | 0.1990712 | 0.03702413
Ca2GdSbO6:Eu3+ | Eu3+ | [S33] | 0.04003006 | 0.03193103 | 0.0004127995 | 0.01001112 | 1 | 1 | 0.6946108 | 0.1708978 | 0.03702413
Ca2GdSbO6:Eu3+ | Eu3+ | [S33] | 0.04003006 | 0.03193103 | 0.0004127995 | 0.01223582 | 1 | 1 | 0.6946108 | 0.1256966 | 0.03702413
Ca2GdSbO6:Eu3+ | Eu3+ | [S33] | 0.04003006 | 0.03193103 | 0.0004127995 | 0.01446051 | 1 | 1 | 0.6946108 | 0.09411765 | 0.03702413
Ca2GdSbO6:Eu3+ | Eu3+ | [S33] | 0.04003006 | 0.03193103 | 0.0004127995 | 0.01668521 | 1 | 1 | 0.6946108 | 0.06068111 | 0.03702413
Ba3Y4O9:Eu3+ | Eu3+ | [S34] | 0.04003006 | 0.03193103 | 0.0004127995 | 0.001112347 | 1 | 1 | 0.3712575 | 0.1749226 | 0.03702413
Ba3Y4O9:Eu3+ | Eu3+ | [S34] | 0.04003006 | 0.03193103 | 0.0004127995 | 0.002224694 | 1 | 1 | 0.3712575 | 0.1609907 | 0.03702413
Ba3Y4O9:Eu3+ | Eu3+ | [S34] | 0.04003006 | 0.03193103 | 0.0004127995 | 0.003337041 | 1 | 1 | 0.3712575 | 0.1495356 | 0.03702413
Ba3Y4O9:Eu3+ | Eu3+ | [S34] | 0.04482662 | 0.2605705 | 0.002512846 | 0.5550612 | 1 | 1 | 0.3712575 | 0.1210526 | 0.04705633
Ba3Y4O9:Eu3+ | Eu3+ | [S34] | 0.04482662 | 0.2605705 | 0.002512846 | 0.005561735 | 1 | 1 | 0.3712575 | 0.09535604 | 0.04705633
Ba3Y4O9:Eu3+ | Eu3+ | [S34] | 0.04482662 | 0.2605705 | 0.002512846 | 0.006674082 | 1 | 1 | 0.3712575 | 0.03126935 | 0.04705633
Ba3Y4O9:Eu3+ | Eu3+ | [S34] | 0.04482662 | 0.2605705 | 0.002512846 | 0.007786429 | 1 | 1 | 0.3712575 | 0.01764706 | 0.04705633
Ba2Gd5B5O17:Eu3+ | Eu3+ | [S35] | 0.05664541 | 0.1002368 | 0.005415044 | 0.001112347 | 1 | 1 | 0.1293413 | 0.3473684 | 0.269186
Ba2Gd5B5O17:Eu3+ | Eu3+ | [S35] | 0.05664541 | 0.1002368 | 0.005415044 | 0.003337041 | 1 | 1 | 0.1532934 | 0.3578947 | 0.269186
Ba2Gd5B5O17:Eu3+ | Eu3+ | [S35] | 0.05664541 | 0.1002368 | 0.005415044 | 0.007786429 | 1 | 1 | 0.2179641 | 0.3876161 | 0.269186
Ba2Gd5B5O17:Eu3+ | Eu3+ | [S35] | 0.05664541 | 0.1002368 | 0.005415044 | 0.01001112 | 1 | 1 | 0.2958084 | 0.398452 | 0.269186
Ba2Gd5B5O17:Eu3+ | Eu3+ | [S35] | 0.05664541 | 0.1002368 | 0.005415044 | 0.01223582 | 1 | 1 | 0.3233533 | 0.4108359 | 0.269186
Ba2Gd5B5O17:Eu3+ | Eu3+ | [S35] | 0.05664541 | 0.1002368 | 0.005415044 | 0.01668521 | 1 | 1 | 0.251497 | 0.4278638 | 0.269186
Ca3Gd(AlO)3(BO3)4:Eu3+ | Eu3+ | [S36] | 0.1233622 | 0.0001197414 | 0.001440951 | 0.001112347 | 1 | 1 | 0.8982036 | 0.5705882 | 0.1294983
Ca3Gd(AlO)3(BO3)4:Eu3+ | Eu3+ | [S36] | 0.1233622 | 0.0001197414 | 0.001440951 | 0.003337041 | 1 | 1 | 0.8982036 | 0.5517028 | 0.1294983
Ca3Gd(AlO)3(BO3)4:Eu3+ | Eu3+ | [S36] | 0.1233622 | 0.0001197414 | 0.001440951 | 0.005561735 | 1 | 1 | 0.8982036 | 0.5365325 | 0.1294983
Ca3Gd(AlO)3(BO3)4:Eu3+ | Eu3+ | [S36] | 0.1233622 | 0.0001197414 | 0.001440951 | 0.01001112 | 1 | 1 | 0.8982036 | 0.4848297 | 0.1294983
Ca3Gd(AlO)3(BO3)4:Eu3+ | Eu3+ | [S36] | 0.1233622 | 0.0001197414 | 0.001440951 | 0.01446051 | 1 | 1 | 0.8982036 | 0.4108359 | 0.1294983
Ca3Gd(AlO)3(BO3)4:Eu3+ | Eu3+ | [S36] | 0.1233622 | 0.0001197414 | 0.001440951 | 0.02113459 | 1 | 1 | 0.8982036 | 0.3136223 | 0.1294983
Ca2LuSbO6:Eu3+ | Eu3+ | [S37] | 0.03851625 | 0.03057396 | 0.0003812734 | 0.003337041 | 1 | 1 | 0.8023952 | 0.2848297 | 0.03650719
Ca2LuSbO6:Eu3+ | Eu3+ | [S37] | 0.03851625 | 0.03057396 | 0.0003812734 | 0.005561735 | 1 | 1 | 0.8023952 | 0.2591331 | 0.03650719
Ca2LuSbO6:Eu3+ | Eu3+ | [S37] | 0.03851625 | 0.03057396 | 0.0003812734 | 0.007786429 | 1 | 1 | 0.8023952 | 0.2263158 | 0.03650719
Ca2LuSbO6:Eu3+ | Eu3+ | [S37] | 0.03851625 | 0.03057396 | 0.0003812734 | 0.01001112 | 1 | 1 | 0.8023952 | 0.1885449 | 0.03650719
Ca2LuSbO6:Eu3+ | Eu3+ | [S37] | 0.03851625 | 0.03057396 | 0.0003812734 | 0.01223582 | 1 | 1 | 0.8023952 | 0.1402477 | 0.03650719
Ca2LuSbO6:Eu3+ | Eu3+ | [S37] | 0.03851625 | 0.03057396 | 0.0003812734 | 0.01446051 | 1 | 1 | 0.8023952 | 0.09102167 | 0.03650719
Ca2LuSbO6:Eu3+ | Eu3+ | [S37] | 0.03851625 | 0.03057396 | 0.0003812734 | 0.01668521 | 1 | 1 | 0.8023952 | 0.06037152 | 0.03650719
Ca2LuNbO6:Eu3+ | Eu3+ | [S38] | 0.03916737 | 0.03132168 | 0.0003967545 | 0.003337041 | 1 | 1 | 0.6107784 | 0.130031 | 0.03678481
Ca2LuNbO6:Eu3+ | Eu3+ | [S38] | 0.03916737 | 0.03132168 | 0.0003967545 | 0.005561735 | 1 | 1 | 0.6107784 | 0.1226006 | 0.03678481
Ca2LuNbO6:Eu3+ | Eu3+ | [S38] | 0.03916737 | 0.03132168 | 0.0003967545 | 0.007786429 | 1 | 1 | 0.6107784 | 0.106192 | 0.03678481
Ca2LuNbO6:Eu3+ | Eu3+ | [S38] | 0.03916737 | 0.03132168 | 0.0003967545 | 0.01001112 | 1 | 1 | 0.6107784 | 0.08204334 | 0.03678481
Ca2LuNbO6:Eu3+ | Eu3+ | [S38] | 0.03916737 | 0.03132168 | 0.0003967545 | 0.01223582 | 1 | 1 | 0.6107784 | 0.05510836 | 0.03678481
Ca2LuNbO6:Eu3+ | Eu3+ | [S38] | 0.03916737 | 0.03132168 | 0.0003967545 | 0.01446051 | 1 | 1 | 0.6107784 | 0.02693498 | 0.03678481
Ca2LuNbO6:Eu3+ | Eu3+ | [S38] | 0.03916737 | 0.03132168 | 0.0003967545 | 0.01668521 | 1 | 1 | 0.6107784 | 0.006501548 | 0.03678481
Ca3Lu(AlO)3(BO3)4:Eu3+ | Eu3+ | [S39] | 0.1226144 | 0 | 0.001421798 | 0.001112347 | 1 | 1 | 1 | 0.5857585 | 0.1287133
Ca3Lu(AlO)3(BO3)4:Eu3+ | Eu3+ | [S39] | 0.1226144 | 0 | 0.001421798 | 0.005561735 | 1 | 1 | 1 | 0.55387 | 0.1287133
Ca3Lu(AlO)3(BO3)4:Eu3+ | Eu3+ | [S39] | 0.1226144 | 0 | 0.001421798 | 0.01001112 | 1 | 1 | 1 | 0.506192 | 0.1287133
Ca3Lu(AlO)3(BO3)4:Eu3+ | Eu3+ | [S39] | 0.1226144 | 0 | 0.001421798 | 0.01446051 | 1 | 1 | 1 | 0.4303406 | 0.1287133
Ca3Lu(AlO)3(BO3)4:Eu3+ | Eu3+ | [S39] | 0.1226144 | 0 | 0.001421798 | 0.0189099 | 1 | 1 | 1 | 0.3501548 | 0.1287133
Ca3Lu(AlO)3(BO3)4:Eu3+ | Eu3+ | [S39] | 0.1226144 | 0 | 0.001421798 | 0.02113459 | 1 | 1 | 1 | 0.2978328 | 0.1287133
BaGd2Si3O10:Eu3+ | Eu3+ | [S40] | 0.156447 | 0.01645778 | 0.001083902 | 0.003337041 | 1 | 1 | 0.5389222 | 0.4916409 | 0.03392251
BaGd2Si3O10:Eu3+ | Eu3+ | [S40] | 0.156447 | 0.01645778 | 0.001083902 | 0.005561735 | 1 | 1 | 0.5389222 | 0.5089783 | 0.03392251
BaGd2Si3O10:Eu3+ | Eu3+ | [S40] | 0.156447 | 0.01645778 | 0.001083902 | 0.007786429 | 1 | 1 | 0.5389222 | 0.4671827 | 0.03392251
BaGd2Si3O10:Eu3+ | Eu3+ | [S40] | 0.156447 | 0.01645778 | 0.001083902 | 0.01001112 | 1 | 1 | 0.5389222 | 0.3712074 | 0.03392251
Na2Gd2B2O7:Eu3+ | Eu3+ | [S41] | 0.04840941 | 0.06154041 | 0.001741639 | 0 | 1 | 1 | 0.6682635 | 0.4563467 | 0.1345375
Na2Gd2B2O7:Eu3+ | Eu3+ | [S41] | 0.04840941 | 0.06154041 | 0.001741639 | 0.002224694 | 1 | 1 | 0.6682635 | 0.4482972 | 0.1345375
Na2Gd2B2O7:Eu3+ | Eu3+ | [S41] | 0.04840941 | 0.06154041 | 0.001741639 | 0.004449388 | 1 | 1 | 0.6682635 | 0.44613 | 0.1345375
Na2Gd2B2O7:Eu3+ | Eu3+ | [S41] | 0.04840941 | 0.06154041 | 0.001741639 | 0.006674082 | 1 | 1 | 0.6682635 | 0.4436533 | 0.1345375
Na2Gd2B2O7:Eu3+ | Eu3+ | [S41] | 0.04840941 | 0.06154041 | 0.001741639 | 0.008898776 | 1 | 1 | 0.6682635 | 0.3990712 | 0.1345375
Na2Gd2B2O7:Eu3+ | Eu3+ | [S41] | 0.04840941 | 0.06154041 | 0.001741639 | 0.01001112 | 1 | 1 | 0.6682635 | 0.3489164 | 0.1345375
Na2Lu(MoO4)(PO4):Eu3+ | Eu3+ | [S42] | 0.2617019 | 0.01407626 | 0.004929907 | 0.003337041 | 1 | 1 | 0.1401198 | 0.5198142 | 0.1594998
Na2Lu(MoO4)(PO4):Eu3+ | Eu3+ | [S42] | 0.2617019 | 0.01407626 | 0.004929907 | 0.007786429 | 1 | 1 | 0.5137725 | 0.5092879 | 0.1594998
Na2Lu(MoO4)(PO4):Eu3+ | Eu3+ | [S42] | 0.2617019 | 0.01407626 | 0.004929907 | 0.01001112 | 1 | 1 | 0.5736527 | 0.5058824 | 0.1594998
Na2Lu(MoO4)(PO4):Eu3+ | Eu3+ | [S42] | 0.2617019 | 0.01407626 | 0.004929907 | 0.01223582 | 1 | 1 | 0.6958084 | 0.4882353 | 0.1594998
Na2Lu(MoO4)(PO4):Eu3+ | Eu3+ | [S42] | 0.2617019 | 0.01407626 | 0.004929907 | 0.01668521 | 1 | 1 | 0.6311377 | 0.4839009 | 0.1594998
Ca3Y(AlO)3(BO3)4:Eu3+ | Eu3+ | [S43] | 0.01918335 | 0.06126766 | 0.002658191 | 0.001112347 | 1 | 1 | 0.8742515 | 0.5690402 | 0.2934437
Ca3Y(AlO)3(BO3)4:Eu3+ | Eu3+ | [S43] | 0.01918335 | 0.06126766 | 0.002658191 | 0.005561735 | 1 | 1 | 0.8742515 | 0.5352941 | 0.2934437
Ca3Y(AlO)3(BO3)4:Eu3+ | Eu3+ | [S43] | 0.01918335 | 0.06126766 | 0.002658191 | 0.01001112 | 1 | 1 | 0.8742515 | 0.4600619 | 0.2934437
Ca3Y(AlO)3(BO3)4:Eu3+ | Eu3+ | [S43] | 0.01918335 | 0.06126766 | 0.002658191 | 0.01446051 | 1 | 1 | 0.8742515 | 0.447678 | 0.2934437
Ca3Y(AlO)3(BO3)4:Eu3+ | Eu3+ | [S43] | 0.01918335 | 0.06126766 | 0.002658191 | 0.0189099 | 1 | 1 | 0.8742515 | 0.3204334 | 0.2934437
Ca3Y(AlO)3(BO3)4:Eu3+ | Eu3+ | [S43] | 0.01918335 | 0.06126766 | 0.002658191 | 0.02113459 | 1 | 1 | 0.8742515 | 0.2702786 | 0.2934437
Ba2Y5B5O17:Eu3+ | Eu3+ | [S44] | 0.05442304 | 0.09736037 | 0.005120866 | 0.04338154 | 1 | 1 | 0.3856287 | 0.3767802 | 0.2639324
Ba2Y5B5O17:Eu3+ | Eu3+ | [S44] | 0.05442304 | 0.09736037 | 0.005120866 | 0.1768632 | 1 | 1 | 0.3856287 | 0.3823529 | 0.2639324
Ba2Y5B5O17:Eu3+ | Eu3+ | [S44] | 0.05442304 | 0.09736037 | 0.005120866 | 0.2658509 | 1 | 1 | 0.3856287 | 0.3894737 | 0.2639324
Ba2Y5B5O17:Eu3+ | Eu3+ | [S44] | 0.05442304 | 0.09736037 | 0.005120866 | 0.3548387 | 1 | 1 | 0.3856287 | 0.4012384 | 0.2639324
Ba2Y5B5O17:Eu3+ | Eu3+ | [S44] | 0.05442304 | 0.09736037 | 0.005120866 | 0.4438265 | 1 | 1 | 0.3856287 | 0.4120743 | 0.2639324
Ba2Y5B5O17:Eu3+ | Eu3+ | [S44] | 0.05442304 | 0.09736037 | 0.005120866 | 0.4883204 | 1 | 1 | 0.3856287 | 0.419195 | 0.2639324
Ba2Y5B5O17:Eu3+ | Eu3+ | [S44] | 0.05442304 | 0.09736037 | 0.005120866 | 0.5328142 | 1 | 1 | 0.3856287 | 0.430031 | 0.2639324
Ba2Y5B5O17:Eu3+ | Eu3+ | [S44] | 0.05442304 | 0.09736037 | 0.005120866 | 0.5773081 | 1 | 1 | 0.3856287 | 0.4383901 | 0.2639324
Ba2Y5B5O17:Eu3+ | Eu3+ | [S44] | 0.05442304 | 0.09736037 | 0.005120866 | 0.6662959 | 1 | 1 | 0.3856287 | 0.4489164 | 0.2639324
Ba2Y5B5O17:Eu3+ | Eu3+ | [S44] | 0.05442304 | 0.09736037 | 0.005120866 | 0.7552836 | 1 | 1 | 0.3856287 | 0.4529412 | 0.2639324
Ca2LuTaO6:Eu3+ | Eu3+ | [S45] | 0.03921552 | 0.03139592 | 0.0003989347 | 0.003337041 | 1 | 1 | 0.7065868 | 0.1718266 | 0.03689988
Ca2LuTaO6:Eu3+ | Eu3+ | [S45] | 0.03921552 | 0.03139592 | 0.0003989347 | 0.005561735 | 1 | 1 | 0.7065868 | 0.1572755 | 0.03689988
Ca2LuTaO6:Eu3+ | Eu3+ | [S45] | 0.03921552 | 0.03139592 | 0.0003989347 | 0.007786429 | 1 | 1 | 0.7065868 | 0.1393189 | 0.03689988
Ca2LuTaO6:Eu3+ | Eu3+ | [S45] | 0.03921552 | 0.03139592 | 0.0003989347 | 0.01001112 | 1 | 1 | 0.7065868 | 0.1058824 | 0.03689988
Ca2LuTaO6:Eu3+ | Eu3+ | [S45] | 0.03921552 | 0.03139592 | 0.0003989347 | 0.01223582 | 1 | 1 | 0.7065868 | 0.07708978 | 0.03689988
Ca2LuTaO6:Eu3+ | Eu3+ | [S45] | 0.03921552 | 0.03139592 | 0.0003989347 | 0.01446051 | 1 | 1 | 0.7065868 | 0.04705882 | 0.03689988
Ca2LuTaO6:Eu3+ | Eu3+ | [S45] | 0.03921552 | 0.03139592 | 0.0003989347 | 0.01668521 | 1 | 1 | 0.7065868 | 0.02600619 | 0.03689988
Ba3Lu4O9:Eu3+ | Eu3+ | [S46] | 0.04356725 | 0.2562784 | 0.002404449 | 0 | 1 | 1 | 0.8023952 | 0.1603715 | 0.04573432
Ba3Lu4O9:Eu3+ | Eu3+ | [S46] | 0.04356725 | 0.2562784 | 0.002404449 | 0.001112347 | 1 | 1 | 0.8023952 | 0.149226 | 0.04573432
Ba3Lu4O9:Eu3+ | Eu3+ | [S46] | 0.04356725 | 0.2562784 | 0.002404449 | 0.002224694 | 1 | 1 | 0.8023952 | 0.1411765 | 0.04573432
Ba3Lu4O9:Eu3+ | Eu3+ | [S46] | 0.04356725 | 0.2562784 | 0.002404449 | 0.003337041 | 1 | 1 | 0.8023952 | 0.123839 | 0.04573432
Ba3Lu4O9:Eu3+ | Eu3+ | [S46] | 0.04356725 | 0.2562784 | 0.002404449 | 0.004449388 | 1 | 1 | 0.8023952 | 0.1021672 | 0.04573432
Ba3Lu4O9:Eu3+ | Eu3+ | [S46] | 0.04356725 | 0.2562784 | 0.002404449 | 0.005561735 | 1 | 1 | 0.8023952 | 0.06377709 | 0.04573432
Ca3La(GaO)3(BO3)4:Eu3+ | Eu3+ | [S47] | 0.04356725 | 0.2562784 | 0.002404449 | 0.007786429 | 1 | 1 | 0.5353293 | 0.3965944 | 0.04573432
Ca3La(GaO)3(BO3)4:Eu3+ | Eu3+ | [S47] | 0.04356725 | 0.2562784 | 0.002404449 | 0.01001112 | 1 | 1 | 0.7293413 | 0.3913313 | 0.04573432
Ca3La(GaO)3(BO3)4:Eu3+ | Eu3+ | [S47] | 0.04356725 | 0.2562784 | 0.002404449 | 0.01223582 | 1 | 1 | 0.8047904 | 0.3885449 | 0.04573432
Ca3La(GaO)3(BO3)4:Eu3+ | Eu3+ | [S47] | 0.04356725 | 0.2562784 | 0.002404449 | 0.01668521 | 1 | 1 | 0.7449102 | 0.3517028 | 0.04573432
Ca3La(GaO)3(BO3)4:Eu3+ | Eu3+ | [S47] | 0.04356725 | 0.2562784 | 0.002404449 | 0.02113459 | 1 | 1 | 0.5161677 | 0.2873065 | 0.04573432
BaLu2Si3O10:Eu3+ | Eu3+ | [S48] | 0.1548657 | 0.01497166 | 0.001024741 | 0.001112347 | 1 | 1 | 0.8167665 | 0.5863777 | 0.03273739
BaLu2Si3O10:Eu3+ | Eu3+ | [S48] | 0.1548657 | 0.01497166 | 0.001024741 | 0.01001112 | 1 | 1 | 0.8167665 | 0.5656347 | 0.03273739
BaLu2Si3O10:Eu3+ | Eu3+ | [S48] | 0.1548657 | 0.01497166 | 0.001024741 | 0.01223582 | 1 | 1 | 0.8167665 | 0.552322 | 0.03273739
BaLu2Si3O10:Eu3+ | Eu3+ | [S48] | 0.1548657 | 0.01497166 | 0.001024741 | 0.01446051 | 1 | 1 | 0.8167665 | 0.5371517 | 0.03273739
BaLu2Si3O10:Eu3+ | Eu3+ | [S48] | 0.1548657 | 0.01497166 | 0.001024741 | 0.0189099 | 1 | 1 | 0.8167665 | 0.4928793 | 0.03273739
BaLu2Si3O10:Eu3+ | Eu3+ | [S48] | 0.1548657 | 0.01497166 | 0.001024741 | 0.02113459 | 1 | 1 | 0.8167665 | 0.4359133 | 0.03273739
Ca3Lu(GaO)3(BO3)4:Eu3+ | Eu3+ | [S49] | 0.1250146 | 0.00159123 | 0.001516165 | 0.001112347 | 1 | 1 | 0.8263473 | 0.4591331 | 0.1312329
Ca3Lu(GaO)3(BO3)4:Eu3+ | Eu3+ | [S49] | 0.1250146 | 0.00159123 | 0.001516165 | 0.005561735 | 1 | 1 | 0.8263473 | 0.4340557 | 0.1312329
Ca3Lu(GaO)3(BO3)4:Eu3+ | Eu3+ | [S49] | 0.1250146 | 0.00159123 | 0.001516165 | 0.01001112 | 1 | 1 | 0.8263473 | 0.4092879 | 0.1312329
Ca3Lu(GaO)3(BO3)4:Eu3+ | Eu3+ | [S49] | 0.1250146 | 0.00159123 | 0.001516165 | 0.01446051 | 1 | 1 | 0.8263473 | 0.3767802 | 0.1312329
Ca3Lu(GaO)3(BO3)4:Eu3+ | Eu3+ | [S49] | 0.1250146 | 0.00159123 | 0.001516165 | 0.0189099 | 1 | 1 | 0.8263473 | 0.3219814 | 0.1312329
Ca3Lu(GaO)3(BO3)4:Eu3+ | Eu3+ | [S49] | 0.1250146 | 0.00159123 | 0.001516165 | 0.02113459 | 1 | 1 | 0.8263473 | 0.2879257 | 0.1312329