## Sheet1
Name | a | b | c | V | concentration | Layer | valence_electron | IQE | Lifetime | Ref | dopant
SrLaZnSbO6:Mn4+ | 5.662 | 5.6652 | 7.995 | 255.82 | 0.5 | 6 | 7 | 16 | 3.65 | [S4] | Mn4+
SrLaZnSbO6:Mn4+ | 5.662 | 5.6652 | 7.995 | 255.82 | 0.1 | 6 | 7 | 16 | 3.96 | [S4] | Mn4+
SrLaZnSbO6:Mn4+ | 5.662 | 5.6652 | 7.995 | 255.82 | 0.3 | 6 | 7 | 16 | 3.89 | [S4] | Mn4+
LaScO3:Mn4+ | 5.6803 | 5.7907 | 8.0945 | 266.252 | 0 | 6 | 7 | 15 | 0 | [S5] | Mn4+
LaScO3:Mn4+ | 5.6803 | 5.7907 | 8.0945 | 266.252 | 0.9 | 6 | 7 | 15 | 0.126 | [S5] | Mn4+
Li3Mg2TaO6:Mn4+ | 8.8646 | 5.80612 | 17.4012 | 895.62 | 1.1 | 6 | 7 | 23 | 0.114 | [S12] | Mn4+
KLaMgWO6:Mn4+ | 7.87236 | 7.90973 | 7.97583 | 96.64 | 0.6 | 6 | 7 | 43 | 1.037 | [S22] | Mn4+
CaYAlO4:Mn4+ | 3.648 | 3.648 | 11.874 | 157.98 | 1.59 | 6 | 7 | 44 | 1.796 | [S25] | Mn4+
Ca2LnHf2Al3O12:Eu3+(Ln = Lu) | 12.471 | 12.471 | 12.471 | 1939.567 | 50 | 6 | 9 | 39.2 | 0.8069 | [S28] | Eu3+
Ca2LnHf2Al3O12:Eu3+(Ln = Y) | 12.4792 | 12.4792 | 12.4792 | 1943.401 | 50 | 6 | 9 | 56.6 | 0.9557 | [S28] | Eu3+
Ca2LnHf2Al3O12:Eu3+(Ln = Gd) | 12.5159 | 12.5159 | 12.5159 | 1960.633 | 50 | 6 | 9 | 53.3 | 1.0325 | [S28] | Eu3+
Ba3Y1.3Eu0.7B6O15 | 14.29693 | 14.29693 | 14.29693 | 2922.33 | 2.6923 | 6 | 9 | 13.1 | 2.636 | [S31] | Eu3+