## Sheet1
a | b | c | V | concentration | Layer | valence_electron | IQE | Lifetime | source | paper_aligned_cluster
1 | 1 | 1 | 1 | 0.01223582 | 0 | 0 | 0.2862276 | 0.1024768 | real | 3
1 | 1 | 1 | 1 | 0.001112347 | 0 | 0 | 0.4131736 | 0.1164087 | real | 3
1 | 1 | 1 | 1 | 0.003337041 | 0 | 0 | 0.3748503 | 0.1142415 | real | 3
1 | 1 | 1 | 1 | 0.007786429 | 0 | 0 | 0.3221557 | 0.1068111 | real | 3
1 | 1 | 1 | 1 | 0.01668521 | 0 | 0 | 0.1724551 | 0.09102167 | real | 3
1 | 1 | 1 | 1 | 0.02113459 | 0 | 0 | 0.0994012 | 0.08235294 | real | 3
1 | 1 | 1 | 1 | 0.02558398 | 0 | 0 | 0.05389221 | 0.07647059 | real | 3
0.08421851 | 0.08022791 | 0.03149198 | 0.001391442 | 0.007786429 | 0 | 0 | 0.4431138 | 0.1866873 | real | 2
0.08421851 | 0.08022791 | 0.03149198 | 0.001391442 | 0 | 0 | 0 | 0.4431138 | 0.2021672 | real | 2
0.08421851 | 0.08022791 | 0.03149198 | 0.001391442 | 0.001112347 | 0 | 0 | 0.4431138 | 0.1950464 | real | 2
0.08421851 | 0.08022791 | 0.03149198 | 0.001391442 | 0.003337041 | 0 | 0 | 0.4431138 | 0.1928793 | real | 2
0.08421851 | 0.08022791 | 0.03149198 | 0.001391442 | 0.01668521 | 0 | 0 | 0.4431138 | 0.1693498 | real | 2
0.08421851 | 0.08022791 | 0.03149198 | 0.001391442 | 0.02113459 | 0 | 0 | 0.4431138 | 0.1616099 | real | 2
0.04481953 | 0.04269581 | 0.03760664 | 0.001391442 | 0.01223582 | 0 | 0 | 0.3473054 | 0.04396285 | real | 2
0.04481953 | 0.04269581 | 0.03760664 | 0.001391442 | 0.003337041 | 0 | 0 | 0.5628743 | 0.04798762 | real | 2
0.04481953 | 0.04269581 | 0.03760664 | 0.001391442 | 0.007786429 | 0 | 0 | 0.4431138 | 0.04736842 | real | 2
0.04481953 | 0.04269581 | 0.03760664 | 0.001391442 | 0.01668521 | 0 | 0 | 0.3113773 | 0.04272446 | real | 2
0.04481953 | 0.04269581 | 0.03760664 | 0.001391442 | 0.02113459 | 0 | 0 | 0.2035928 | 0.03931889 | real | 4
0.04481953 | 0.04269581 | 0.03760664 | 0.001391442 | 0.02558398 | 0 | 0 | 0.1077844 | 0.03653251 | real | 4
0.03826861 | 0.03651366 | 0.03060057 | 0.0003763906 | 0.0189099 | 1 | 0 | 0.01197605 | 1 | real | 1
0.03826861 | 0.03651366 | 0.03060057 | 0.0003763906 | 0.02335929 | 1 | 0 | 0.01197605 | 0.9597523 | real | 1
0.03826861 | 0.03651366 | 0.03060057 | 0.0003763906 | 0.02780868 | 1 | 0 | 0.01197605 | 0.9504644 | real | 1
0.03861897 | 0.0388026 | 0.03192438 | 0.0004158768 | 0 | 1 | 0 | 0 | 0.005882353 | real | 4
0.03861897 | 0.0388026 | 0.03192438 | 0.0004158768 | 0.001112347 | 1 | 0 | 0 | 0.00247678 | real | 4
0.03861897 | 0.0388026 | 0.03192438 | 0.0004158768 | 0.01001112 | 1 | 0 | 0 | 0.0009287926 | real | 4
0.03861897 | 0.0388026 | 0.03192438 | 0.0004158768 | 0.01446051 | 1 | 0 | 0 | 0 | real | 4
0.03776814 | 0.03578831 | 0.03005601 | 0.0003626015 | 0.01668521 | 1 | 0 | 0.239521 | 0.2904025 | real | 1
0.03776814 | 0.03578831 | 0.03005601 | 0.0003626015 | 0 | 1 | 0 | 0.239521 | 0.3489164 | real | 1
0.03776814 | 0.03578831 | 0.03005601 | 0.0003626015 | 0.01223582 | 1 | 0 | 0.239521 | 0.3095975 | real | 1
0.03776814 | 0.03578831 | 0.03005601 | 0.0003626015 | 0.02113459 | 1 | 0 | 0.239521 | 0.2798762 | real | 1
0.03776814 | 0.03578831 | 0.03005601 | 0.0003626015 | 0.02558398 | 1 | 0 | 0.239521 | 0.25387 | real | 4
0.0006471277 | 0.0006164644 | 0.08867513 | 4.738949e-05 | 0.001112347 | 1 | 0 | 0.09580839 | 0.3504644 | real | 1
0.0006471277 | 0.0006164644 | 0.08867513 | 4.738949e-05 | 0 | 1 | 0 | 0.09580839 | 0.350774 | real | 1
0.0006471277 | 0.0006164644 | 0.08867513 | 4.738949e-05 | 0.003337041 | 1 | 0 | 0.09580839 | 0.3306502 | real | 1
0.0006471277 | 0.0006164644 | 0.08867513 | 4.738949e-05 | 0.007786429 | 1 | 0 | 0.09580839 | 0.2996904 | real | 1
0.0006471277 | 0.0006164644 | 0.08867513 | 4.738949e-05 | 0.01223582 | 1 | 0 | 0.09580839 | 0.249226 | real | 1
0.0006471277 | 0.0006164644 | 0.08867513 | 4.738949e-05 | 0.01668521 | 1 | 0 | 0.09580839 | 0.228483 | real | 1
0.03644401 | 0.03822808 | 0.03061786 | 0.0003784384 | 0.003337041 | 1 | 0 | 0.2634731 | 0.09566563 | real | 4
0.03644401 | 0.03822808 | 0.03061786 | 0.0003784384 | 0.001112347 | 1 | 0 | 0.2634731 | 0.09628483 | real | 4
0.03644401 | 0.03822808 | 0.03061786 | 0.0003784384 | 0.007786429 | 1 | 0 | 0.2634731 | 0.08482972 | real | 4
0.03644401 | 0.03822808 | 0.03061786 | 0.0003784384 | 0.01223582 | 1 | 0 | 0.2634731 | 0.07089783 | real | 4
0.03644401 | 0.03822808 | 0.03061786 | 0.0003784384 | 0.01668521 | 1 | 0 | 0.2634731 | 0.06006192 | real | 4
0.03644401 | 0.03822808 | 0.03061786 | 0.0003784384 | 0.02113459 | 1 | 0 | 0.2634731 | 0.049226 | real | 4
0.03740705 | 0.03772981 | 0.03017549 | 0 | 0.001112347 | 1 | 0 | 0.5508982 | 0.6034056 | real | 2
0.03740705 | 0.03772981 | 0.03017549 | 0 | 0.01223582 | 1 | 0 | 0.5508982 | 0.5780185 | real | 2
0.03740705 | 0.03772981 | 0.03017549 | 0 | 0.0189099 | 1 | 0 | 0.5508982 | 0.5613003 | real | 2
0.03740705 | 0.03772981 | 0.03017549 | 0 | 0.02558398 | 1 | 0 | 0.5508982 | 0.5235294 | real | 2
0.03740705 | 0.03772981 | 0.03017549 | 0 | 0.2709678 | 1 | 0 | 0.5508982 | 0.4987616 | real | 2
0 | 0 | 0.08385886 | 1.748717e-05 | 0.003337041 | 1 | 0 | 0.3592815 | 0.3068112 | real | 1
0 | 0 | 0.08385886 | 1.748717e-05 | 0 | 1 | 0 | 0.3592815 | 0.3300309 | real | 1
0 | 0 | 0.08385886 | 1.748717e-05 | 0.001112347 | 1 | 0 | 0.3592815 | 0.3176471 | real | 1
0 | 0 | 0.08385886 | 1.748717e-05 | 0.007786429 | 1 | 0 | 0.3592815 | 0.2798762 | real | 1
0 | 0 | 0.08385886 | 1.748717e-05 | 0.01223582 | 1 | 0 | 0.3592815 | 0.2566563 | real | 1
0 | 0 | 0.08385886 | 1.748717e-05 | 0.01668521 | 1 | 0 | 0.3592815 | 0.2365325 | real | 1
0 | 0 | 0.08385886 | 1.748717e-05 | 0.02113459 | 1 | 0 | 0.3592815 | 0.2219814 | real | 1
0.001766199 | 0.00168251 | 0.09239256 | 8.281047e-05 | 0.007786429 | 1 | 0 | 0.1676647 | 0.3281734 | real | 1
0.001766199 | 0.00168251 | 0.09239256 | 8.281047e-05 | 0.001112347 | 1 | 0 | 0.1676647 | 0.4705882 | real | 1
0.001766199 | 0.00168251 | 0.09239256 | 8.281047e-05 | 0.003337041 | 1 | 0 | 0.1676647 | 0.377709 | real | 1
0.001766199 | 0.00168251 | 0.09239256 | 8.281047e-05 | 0.01223582 | 1 | 0 | 0.1676647 | 0.2941177 | real | 1
0.001766199 | 0.00168251 | 0.09239256 | 8.281047e-05 | 0.01668521 | 1 | 0 | 0.1676647 | 0.2569659 | real | 1
0.001766199 | 0.00168251 | 0.09239256 | 8.281047e-05 | 0.02113459 | 1 | 0 | 0.1676647 | 0.244582 | real | 1
0.09958492 | 0.03908384 | 0.1557463 | 0.002798099 | 0.001112347 | 1 | 0 | 0.09580839 | 0.04674923 | real | 4
0.09958492 | 0.03908384 | 0.1557463 | 0.002798099 | 0.005561735 | 1 | 0 | 0.09580839 | 0.03157895 | real | 4
0.09958492 | 0.03908384 | 0.1557463 | 0.002798099 | 0.01001112 | 1 | 0 | 0.09580839 | 0.02012384 | real | 4
0.09958492 | 0.03908384 | 0.1557463 | 0.002798099 | 0.01446051 | 1 | 0 | 0.09580839 | 0.007430341 | real | 4
0.09958492 | 0.03908384 | 0.1557463 | 0.002798099 | 0.0189099 | 1 | 0 | 0.09580839 | 0 | real | 4
0.08009259 | 0.07659296 | 0.02935526 | 0.00125321 | 0.001112347 | 1 | 0 | 0.8742515 | 0.5148607 | real | 2
0.08009259 | 0.07659296 | 0.02935526 | 0.00125321 | 0.003337041 | 1 | 0 | 0.8742515 | 0.5040247 | real | 2
0.08009259 | 0.07659296 | 0.02935526 | 0.00125321 | 0.007786429 | 1 | 0 | 0.8742515 | 0.4873065 | real | 2
0.08009259 | 0.07659296 | 0.02935526 | 0.00125321 | 0.01223582 | 1 | 0 | 0.8742515 | 0.4752322 | real | 2
0.08009259 | 0.07659296 | 0.02935526 | 0.00125321 | 0.01668521 | 1 | 0 | 0.8742515 | 0.4467492 | real | 2
0.08009259 | 0.07659296 | 0.02935526 | 0.00125321 | 0.02113459 | 1 | 0 | 0.8742515 | 0.4173374 | real | 2
0.07932676 | 0.07571021 | 0.02918496 | 0.001229553 | 0.001112347 | 1 | 0 | 0.6479042 | 0.5142415 | real | 2
0.07932676 | 0.07571021 | 0.02918496 | 0.001229553 | 0.003337041 | 1 | 0 | 0.6479042 | 0.5117647 | real | 2
0.07932676 | 0.07571021 | 0.02918496 | 0.001229553 | 0.007786429 | 1 | 0 | 0.6479042 | 0.5058824 | real | 2
0.07932676 | 0.07571021 | 0.02918496 | 0.001229553 | 0.01446051 | 1 | 0 | 0.6479042 | 0.4944272 | real | 2
0.07932676 | 0.07571021 | 0.02918496 | 0.001229553 | 0.02113459 | 1 | 0 | 0.6479042 | 0.4829721 | real | 2
0.07932676 | 0.07571021 | 0.02918496 | 0.001229553 | 0.03225806 | 1 | 0 | 0.6479042 | 0.4637771 | real | 2
0.07932676 | 0.07571021 | 0.02918496 | 0.001229553 | 0.04338153 | 1 | 0 | 0.6479042 | 0.4486068 | real | 2
0.09527137 | 0.04127393 | 0.1612783 | 0.002860856 | 0.001112347 | 1 | 0 | 0.8143712 | 0.1647059 | real | 2
0.09527137 | 0.04127393 | 0.1612783 | 0.002860856 | 0.003337041 | 1 | 0 | 0.8143712 | 0.1572755 | real | 2
0.09527137 | 0.04127393 | 0.1612783 | 0.002860856 | 0.007786429 | 1 | 0 | 0.8143712 | 0.15387 | real | 2
0.09527137 | 0.04127393 | 0.1612783 | 0.002860856 | 0.01223582 | 1 | 0 | 0.8143712 | 0.1513932 | real | 2
0.09527137 | 0.04127393 | 0.1612783 | 0.002860856 | 0.01668521 | 1 | 0 | 0.8143712 | 0.144582 | real | 2
0.09527137 | 0.04127393 | 0.1612783 | 0.002860856 | 0.02113459 | 1 | 0 | 0.8143712 | 0.1411765 | real | 2
0.09527137 | 0.04127393 | 0.1612783 | 0.002860856 | 0.02558398 | 1 | 0 | 0.8143712 | 0.1362229 | real | 2
0.08396368 | 0.07998516 | 0.03131489 | 0.001396801 | 0.003337041 | 1 | 0 | 0.8143712 | 0.2402477 | real | 2
0.08396368 | 0.07998516 | 0.03131489 | 0.001396801 | 0.01223582 | 1 | 0 | 0.8143712 | 0.2275542 | real | 2
0.08396368 | 0.07998516 | 0.03131489 | 0.001396801 | 0.01668521 | 1 | 0 | 0.8143712 | 0.2117647 | real | 2
0.08396368 | 0.07998516 | 0.03131489 | 0.001396801 | 0.02558398 | 1 | 0 | 0.8143712 | 0.2068111 | real | 2
0.03701073 | 0.03939316 | 0.03161944 | 0.0004036964 | 0.001112347 | 1 | 0 | 0.07185629 | 0.06501548 | real | 4
0.03701073 | 0.03939316 | 0.03161944 | 0.0004036964 | 0.003337041 | 1 | 0 | 0.07185629 | 0.0622291 | real | 4
0.03701073 | 0.03939316 | 0.03161944 | 0.0004036964 | 0.007786429 | 1 | 0 | 0.07185629 | 0.04829722 | real | 4
0.03701073 | 0.03939316 | 0.03161944 | 0.0004036964 | 0.01223582 | 1 | 0 | 0.07185629 | 0.04055728 | real | 4
0.03701073 | 0.03939316 | 0.03161944 | 0.0004036964 | 0.01668521 | 1 | 0 | 0.07185629 | 0.02941176 | real | 4
0.03701073 | 0.03939316 | 0.03161944 | 0.0004036964 | 0.02113459 | 1 | 0 | 0.07185629 | 0.02198142 | real | 4
0.03592516 | 0.03537192 | 0.0290732 | 0.0003338082 | 0.01223582 | 1 | 0 | 0.8790419 | 0.6448916 | real | 2
0.03592516 | 0.03537192 | 0.0290732 | 0.0003338082 | 0.02113459 | 1 | 0 | 0.8790419 | 0.649226 | real | 2
0.03592516 | 0.03537192 | 0.0290732 | 0.0003338082 | 0.02558398 | 1 | 0 | 0.8790419 | 0.668421 | real | 2
0.03592516 | 0.03537192 | 0.0290732 | 0.0003338082 | 0.03225806 | 1 | 0 | 0.8790419 | 0.6662539 | real | 2
0.03592516 | 0.03537192 | 0.0290732 | 0.0003338082 | 0.04338153 | 1 | 0 | 0.8790419 | 0.6600619 | real | 2
0.07934399 | 0.07573757 | 0.02930603 | 0.001232202 | 0.001112347 | 1 | 0 | 0.5389221 | 0.3634675 | real | 2
0.07934399 | 0.07573757 | 0.02930603 | 0.001232202 | 0.005561735 | 1 | 0 | 0.5389221 | 0.3371517 | real | 2
0.07934399 | 0.07573757 | 0.02930603 | 0.001232202 | 0.01001112 | 1 | 0 | 0.5389221 | 0.3080495 | real | 2
0.07934399 | 0.07573757 | 0.02930603 | 0.001232202 | 0.01446051 | 1 | 0 | 0.5389221 | 0.2780186 | real | 2
0.07934399 | 0.07573757 | 0.02930603 | 0.001232202 | 0.0189099 | 1 | 0 | 0.5389221 | 0.277709 | real | 2
0.07934399 | 0.07573757 | 0.02930603 | 0.001232202 | 0.02558398 | 1 | 0 | 0.5389221 | 0.2622291 | real | 2
0.07934399 | 0.07573757 | 0.02930603 | 0.001232202 | 0.03225806 | 1 | 0 | 0.5389221 | 0.25387 | real | 2
0.03666055 | 0.03624081 | 0.02982225 | 0.0003548723 | 0.001112347 | 1 | 0 | 0.8742515 | 0.3086687 | real | 2
0.03666055 | 0.03624081 | 0.02982225 | 0.0003548723 | 0.005561735 | 1 | 0 | 0.8742515 | 0.3068112 | real | 2
0.03666055 | 0.03624081 | 0.02982225 | 0.0003548723 | 0.01001112 | 1 | 0 | 0.8742515 | 0.3055727 | real | 2
0.03666055 | 0.03624081 | 0.02982225 | 0.0003548723 | 0.01446051 | 1 | 0 | 0.8742515 | 0.3043344 | real | 2
0.03666055 | 0.03624081 | 0.02982225 | 0.0003548723 | 0.02113459 | 1 | 0 | 0.8742515 | 0.2965944 | real | 2
0.03666055 | 0.03624081 | 0.02982225 | 0.0003548723 | 0.02558398 | 1 | 0 | 0.8742515 | 0.2888545 | real | 2
0.03666055 | 0.03624081 | 0.02982225 | 0.0003548723 | 0.03225806 | 1 | 0 | 0.8742515 | 0.2814241 | real | 2
0.1166323 | 0.1111058 | 0.6619701 | 0.01670487 | 0.003337041 | 1 | 0 | 0.394012 | 0.2241486 | real | 1
0.1166323 | 0.1111058 | 0.6619701 | 0.01670487 | 0.007786429 | 1 | 0 | 0.394012 | 0.2021672 | real | 1
0.1166323 | 0.1111058 | 0.6619701 | 0.01670487 | 0.01668521 | 1 | 0 | 0.394012 | 0.2003096 | real | 1
0.1166323 | 0.1111058 | 0.6619701 | 0.01670487 | 0.02113459 | 1 | 0 | 0.394012 | 0.1891641 | real | 1
0.1166323 | 0.1111058 | 0.6619701 | 0.01670487 | 0.02558398 | 1 | 0 | 0.394012 | 0.1650155 | real | 1
0.1166323 | 0.1111058 | 0.6619701 | 0.01670487 | 0.03225806 | 1 | 0 | 0.394012 | 0.1600619 | real | 1
0.1166323 | 0.1111058 | 0.6619701 | 0.01670487 | 0.04338153 | 1 | 0 | 0.394012 | 0.1424149 | real | 1
0.04079585 | 0.03957409 | 0.03336792 | 0.0004576492 | 0.001112347 | 1 | 0 | 0.2634731 | 0.1389783 | real | 4
0.04079585 | 0.03957409 | 0.03336792 | 0.0004576492 | 0.003337041 | 1 | 0 | 0.2634731 | 0.1343344 | real | 4
0.04079585 | 0.03957409 | 0.03336792 | 0.0004576492 | 0.007786429 | 1 | 0 | 0.2634731 | 0.1295975 | real | 4
0.04079585 | 0.03957409 | 0.03336792 | 0.0004576492 | 0.01223582 | 1 | 0 | 0.2634731 | 0.1274613 | real | 4
0.04079585 | 0.03957409 | 0.03336792 | 0.0004576492 | 0.02113459 | 1 | 0 | 0.2634731 | 0.1185449 | real | 4
0.04079585 | 0.03957409 | 0.03336792 | 0.0004576492 | 0.02558398 | 1 | 0 | 0.2634731 | 0.116161 | real | 4
0.04079585 | 0.03957409 | 0.03336792 | 0.0004576492 | 0.03225806 | 1 | 0 | 0.2634731 | 0.1095666 | real | 4
0.04079585 | 0.03957409 | 0.03336792 | 0.0004576492 | 0.04338153 | 1 | 0 | 0.2634731 | 0.09990712 | real | 4
0.0380963 | 0.03621819 | 0.03529709 | 0.0004171562 | 0.001112347 | 1 | 0 | 0.2886228 | 0.1145511 | real | 4
0.0380963 | 0.03621819 | 0.03529709 | 0.0004171562 | 0.005561735 | 1 | 0 | 0.2886228 | 0.1114551 | real | 4
0.0380963 | 0.03621819 | 0.03529709 | 0.0004171562 | 0.01001112 | 1 | 0 | 0.2886228 | 0.09876161 | real | 4
0.0380963 | 0.03621819 | 0.03529709 | 0.0004171562 | 0.01446051 | 1 | 0 | 0.2886228 | 0.08792569 | real | 4
0.0380963 | 0.03621819 | 0.03529709 | 0.0004171562 | 0.0189099 | 1 | 0 | 0.2886228 | 0.08328173 | real | 4
0.0380963 | 0.03621819 | 0.03529709 | 0.0004171562 | 0.02558398 | 1 | 0 | 0.2886228 | 0.0622291 | real | 4
0.0380963 | 0.03621819 | 0.03529709 | 0.0004171562 | 0.03225806 | 1 | 0 | 0.2886228 | 0.05789474 | real | 4
0.09155135 | 0.08721329 | 0.03658764 | 0.001687592 | 0.001112347 | 1 | 0 | 0.3173653 | 0.1083591 | real | 4
0.09155135 | 0.08721329 | 0.03658764 | 0.001687592 | 0.003337041 | 1 | 0 | 0.3173653 | 0.1052632 | real | 4
0.09155135 | 0.08721329 | 0.03658764 | 0.001687592 | 0.007786429 | 1 | 0 | 0.3173653 | 0.08978328 | real | 4
0.09155135 | 0.08721329 | 0.03658764 | 0.001687592 | 0.01223582 | 1 | 0 | 0.3173653 | 0.09597524 | real | 4
0.09155135 | 0.08721329 | 0.03658764 | 0.001687592 | 0.01668521 | 1 | 0 | 0.3173653 | 0.09287926 | real | 4
0.09155135 | 0.08721329 | 0.03658764 | 0.001687592 | 0.02113459 | 1 | 0 | 0.3173653 | 0.09597524 | real | 4
0.03782826 | 0.0405225 | 0.03260956 | 0.0004314714 | 0.007786429 | 1 | 1 | 0.1077844 | 0.1179567 | real | 4
0.03782826 | 0.0405225 | 0.03260956 | 0.0004314714 | 0.001112347 | 1 | 1 | 0.1077844 | 0.1281734 | real | 4
0.03782826 | 0.0405225 | 0.03260956 | 0.0004314714 | 0.003337041 | 1 | 1 | 0.1077844 | 0.1278638 | real | 4
0.03782826 | 0.0405225 | 0.03260956 | 0.0004314714 | 0.005561735 | 1 | 1 | 0.1077844 | 0.1263158 | real | 4
0.03782826 | 0.0405225 | 0.03260956 | 0.0004314714 | 0.01001112 | 1 | 1 | 0.1077844 | 0.1037152 | real | 4
0.03782826 | 0.0405225 | 0.03260956 | 0.0004314714 | 0.01223582 | 1 | 1 | 0.1077844 | 0.08080495 | real | 4
0.03782826 | 0.0405225 | 0.03260956 | 0.0004314714 | 0.01446051 | 1 | 1 | 0.1077844 | 0.0619195 | real | 4
0.03782826 | 0.0405225 | 0.03260956 | 0.0004314714 | 0.01668521 | 1 | 1 | 0.1077844 | 0.04241486 | real | 4
0.1002837 | 0.09553191 | 0.2218368 | 0.005217537 | 0.7775306 | 1 | 1 | 0.4071856 | 0.9034055 | real | 6
0.1002837 | 0.09553191 | 0.2218368 | 0.005217537 | 0.2213571 | 1 | 1 | 0.02275449 | 0.9123839 | real | 6
0.1002837 | 0.09553191 | 0.2218368 | 0.005217537 | 0.5550612 | 1 | 1 | 0.1149701 | 0.9089783 | real | 6
0.1002837 | 0.09553191 | 0.2218368 | 0.005217537 | 0.6662959 | 1 | 1 | 0.2598802 | 0.9080495 | real | 6
0.1002837 | 0.09553191 | 0.2218368 | 0.005217537 | 1 | 1 | 1 | 0.1461078 | 0.8959752 | real | 6
0.03710895 | 0.04036473 | 0.03227602 | 0.0004198587 | 0.007786429 | 1 | 1 | 0.8023952 | 0.1157895 | real | 5
0.03710895 | 0.04036473 | 0.03227602 | 0.0004198587 | 0.003337041 | 1 | 1 | 0.8023952 | 0.1309597 | real | 5
0.03710895 | 0.04036473 | 0.03227602 | 0.0004198587 | 0.005561735 | 1 | 1 | 0.8023952 | 0.126935 | real | 5
0.03710895 | 0.04036473 | 0.03227602 | 0.0004198587 | 0.01001112 | 1 | 1 | 0.8023952 | 0.08792569 | real | 5
0.03710895 | 0.04036473 | 0.03227602 | 0.0004198587 | 0.01223582 | 1 | 1 | 0.8023952 | 0.06160991 | real | 5
0.03710895 | 0.04036473 | 0.03227602 | 0.0004198587 | 0.01446051 | 1 | 1 | 0.8023952 | 0.03281734 | real | 5
0.03710895 | 0.04036473 | 0.03227602 | 0.0004198587 | 0.01668521 | 1 | 1 | 0.8023952 | 0.01331269 | real | 5
0.1327971 | 0.04683487 | 0.06026582 | 0.001669685 | 0 | 1 | 1 | 0.251497 | 0.4922601 | real | 5
0.1327971 | 0.04683487 | 0.06026582 | 0.001669685 | 0.002224694 | 1 | 1 | 0.251497 | 0.4891641 | real | 5
0.1327971 | 0.04683487 | 0.06026582 | 0.001669685 | 0.004449388 | 1 | 1 | 0.251497 | 0.4829721 | real | 5
0.1327971 | 0.04683487 | 0.06026582 | 0.001669685 | 0.006674082 | 1 | 1 | 0.2586826 | 0.4520124 | real | 5
0.1327971 | 0.04683487 | 0.06026582 | 0.001669685 | 0.008898776 | 1 | 1 | 0.2586826 | 0.4396285 | real | 5
0.1327971 | 0.04683487 | 0.06026582 | 0.001669685 | 0.01001112 | 1 | 1 | 0.2586826 | 0.4272446 | real | 5
0.03702413 | 0.04003006 | 0.03193103 | 0.0004127995 | 0.003337041 | 1 | 1 | 0.6946108 | 0.226935 | real | 5
0.03702413 | 0.04003006 | 0.03193103 | 0.0004127995 | 0.005561735 | 1 | 1 | 0.6946108 | 0.2176471 | real | 5
0.03702413 | 0.04003006 | 0.03193103 | 0.0004127995 | 0.007786429 | 1 | 1 | 0.6946108 | 0.1990712 | real | 5
0.03702413 | 0.04003006 | 0.03193103 | 0.0004127995 | 0.01001112 | 1 | 1 | 0.6946108 | 0.1708978 | real | 5
0.03702413 | 0.04003006 | 0.03193103 | 0.0004127995 | 0.01223582 | 1 | 1 | 0.6946108 | 0.1256966 | real | 5
0.03702413 | 0.04003006 | 0.03193103 | 0.0004127995 | 0.01446051 | 1 | 1 | 0.6946108 | 0.09411765 | real | 5
0.03702413 | 0.04003006 | 0.03193103 | 0.0004127995 | 0.01668521 | 1 | 1 | 0.6946108 | 0.06068112 | real | 5
0.03702413 | 0.04003006 | 0.03193103 | 0.0004127995 | 0.001112347 | 1 | 1 | 0.3712575 | 0.1749226 | real | 5
0.03702413 | 0.04003006 | 0.03193103 | 0.0004127995 | 0.002224694 | 1 | 1 | 0.3712575 | 0.1609907 | real | 5
0.03702413 | 0.04003006 | 0.03193103 | 0.0004127995 | 0.003337041 | 1 | 1 | 0.3712575 | 0.1495356 | real | 5
0.04705634 | 0.04482662 | 0.2605705 | 0.002512846 | 0.5550612 | 1 | 1 | 0.3712575 | 0.1210526 | real | 6
0.04705634 | 0.04482662 | 0.2605705 | 0.002512846 | 0.005561735 | 1 | 1 | 0.3712575 | 0.09535604 | real | 5
0.04705634 | 0.04482662 | 0.2605705 | 0.002512846 | 0.006674082 | 1 | 1 | 0.3712575 | 0.03126935 | real | 5
0.04705634 | 0.04482662 | 0.2605705 | 0.002512846 | 0.007786429 | 1 | 1 | 0.3712575 | 0.01764706 | real | 5
0.269186 | 0.05664541 | 0.1002368 | 0.005415044 | 0.001112347 | 1 | 1 | 0.1293413 | 0.3473684 | real | 5
0.269186 | 0.05664541 | 0.1002368 | 0.005415044 | 0.003337041 | 1 | 1 | 0.1532934 | 0.3578947 | real | 5
0.269186 | 0.05664541 | 0.1002368 | 0.005415044 | 0.007786429 | 1 | 1 | 0.2179641 | 0.3876161 | real | 5
0.269186 | 0.05664541 | 0.1002368 | 0.005415044 | 0.01001112 | 1 | 1 | 0.2958084 | 0.398452 | real | 5
0.269186 | 0.05664541 | 0.1002368 | 0.005415044 | 0.01223582 | 1 | 1 | 0.3233533 | 0.4108359 | real | 5
0.269186 | 0.05664541 | 0.1002368 | 0.005415044 | 0.01668521 | 1 | 1 | 0.251497 | 0.4278638 | real | 5
0.1294983 | 0.1233622 | 0.0001197414 | 0.001440951 | 0.001112347 | 1 | 1 | 0.8982036 | 0.5705882 | real | 5
0.1294983 | 0.1233622 | 0.0001197414 | 0.001440951 | 0.003337041 | 1 | 1 | 0.8982036 | 0.5517028 | real | 5
0.1294983 | 0.1233622 | 0.0001197414 | 0.001440951 | 0.005561735 | 1 | 1 | 0.8982036 | 0.5365325 | real | 5
0.1294983 | 0.1233622 | 0.0001197414 | 0.001440951 | 0.01001112 | 1 | 1 | 0.8982036 | 0.4848297 | real | 5
0.1294983 | 0.1233622 | 0.0001197414 | 0.001440951 | 0.01446051 | 1 | 1 | 0.8982036 | 0.4108359 | real | 5
0.1294983 | 0.1233622 | 0.0001197414 | 0.001440951 | 0.02113459 | 1 | 1 | 0.8982036 | 0.3136223 | real | 5
0.0365072 | 0.03851625 | 0.03057396 | 0.0003812734 | 0.003337041 | 1 | 1 | 0.8023952 | 0.2848297 | real | 5
0.0365072 | 0.03851625 | 0.03057396 | 0.0003812734 | 0.005561735 | 1 | 1 | 0.8023952 | 0.2591331 | real | 5
0.0365072 | 0.03851625 | 0.03057396 | 0.0003812734 | 0.007786429 | 1 | 1 | 0.8023952 | 0.2263158 | real | 5
0.0365072 | 0.03851625 | 0.03057396 | 0.0003812734 | 0.01001112 | 1 | 1 | 0.8023952 | 0.1885449 | real | 5
0.0365072 | 0.03851625 | 0.03057396 | 0.0003812734 | 0.01223582 | 1 | 1 | 0.8023952 | 0.1402477 | real | 5
0.0365072 | 0.03851625 | 0.03057396 | 0.0003812734 | 0.01446051 | 1 | 1 | 0.8023952 | 0.09102167 | real | 5
0.0365072 | 0.03851625 | 0.03057396 | 0.0003812734 | 0.01668521 | 1 | 1 | 0.8023952 | 0.06037152 | real | 5
0.03678481 | 0.03916737 | 0.03132168 | 0.0003967545 | 0.003337041 | 1 | 1 | 0.6107785 | 0.130031 | real | 5
0.03678481 | 0.03916737 | 0.03132168 | 0.0003967545 | 0.005561735 | 1 | 1 | 0.6107785 | 0.1226006 | real | 5
0.03678481 | 0.03916737 | 0.03132168 | 0.0003967545 | 0.007786429 | 1 | 1 | 0.6107785 | 0.1061919 | real | 5
0.03678481 | 0.03916737 | 0.03132168 | 0.0003967545 | 0.01001112 | 1 | 1 | 0.6107785 | 0.08204334 | real | 5
0.03678481 | 0.03916737 | 0.03132168 | 0.0003967545 | 0.01223582 | 1 | 1 | 0.6107785 | 0.05510836 | real | 5
0.03678481 | 0.03916737 | 0.03132168 | 0.0003967545 | 0.01446051 | 1 | 1 | 0.6107785 | 0.02693499 | real | 5
0.03678481 | 0.03916737 | 0.03132168 | 0.0003967545 | 0.01668521 | 1 | 1 | 0.6107785 | 0.006501548 | real | 5
0.1287133 | 0.1226144 | 0 | 0.001421798 | 0.001112347 | 1 | 1 | 1 | 0.5857585 | real | 5
0.1287133 | 0.1226144 | 0 | 0.001421798 | 0.005561735 | 1 | 1 | 1 | 0.55387 | real | 5
0.1287133 | 0.1226144 | 0 | 0.001421798 | 0.01001112 | 1 | 1 | 1 | 0.506192 | real | 5
0.1287133 | 0.1226144 | 0 | 0.001421798 | 0.01446051 | 1 | 1 | 1 | 0.4303406 | real | 5
0.1287133 | 0.1226144 | 0 | 0.001421798 | 0.0189099 | 1 | 1 | 1 | 0.3501548 | real | 5
0.1287133 | 0.1226144 | 0 | 0.001421798 | 0.02113459 | 1 | 1 | 1 | 0.2978328 | real | 5
0.03392251 | 0.156447 | 0.01645778 | 0.001083902 | 0.003337041 | 1 | 1 | 0.5389221 | 0.4916409 | real | 5
0.03392251 | 0.156447 | 0.01645778 | 0.001083902 | 0.005561735 | 1 | 1 | 0.5389221 | 0.5089783 | real | 5
0.03392251 | 0.156447 | 0.01645778 | 0.001083902 | 0.007786429 | 1 | 1 | 0.5389221 | 0.4671827 | real | 5
0.03392251 | 0.156447 | 0.01645778 | 0.001083902 | 0.01001112 | 1 | 1 | 0.5389221 | 0.3712074 | real | 5
0.1345375 | 0.04840941 | 0.06154041 | 0.001741639 | 0 | 1 | 1 | 0.6682635 | 0.4563468 | real | 5
0.1345375 | 0.04840941 | 0.06154041 | 0.001741639 | 0.002224694 | 1 | 1 | 0.6682635 | 0.4482972 | real | 5
0.1345375 | 0.04840941 | 0.06154041 | 0.001741639 | 0.004449388 | 1 | 1 | 0.6682635 | 0.44613 | real | 5
0.1345375 | 0.04840941 | 0.06154041 | 0.001741639 | 0.006674082 | 1 | 1 | 0.6682635 | 0.4436533 | real | 5
0.1345375 | 0.04840941 | 0.06154041 | 0.001741639 | 0.008898776 | 1 | 1 | 0.6682635 | 0.3990712 | real | 5
0.1345375 | 0.04840941 | 0.06154041 | 0.001741639 | 0.01001112 | 1 | 1 | 0.6682635 | 0.3489164 | real | 5
0.1594998 | 0.2617019 | 0.01407626 | 0.004929907 | 0.003337041 | 1 | 1 | 0.1401198 | 0.5198143 | real | 5
0.1594998 | 0.2617019 | 0.01407626 | 0.004929907 | 0.007786429 | 1 | 1 | 0.5137724 | 0.509288 | real | 5
0.1594998 | 0.2617019 | 0.01407626 | 0.004929907 | 0.01001112 | 1 | 1 | 0.5736527 | 0.5058824 | real | 5
0.1594998 | 0.2617019 | 0.01407626 | 0.004929907 | 0.01223582 | 1 | 1 | 0.6958084 | 0.4882353 | real | 5
0.1594998 | 0.2617019 | 0.01407626 | 0.004929907 | 0.01668521 | 1 | 1 | 0.6311377 | 0.4839009 | real | 5
0.2934437 | 0.01918335 | 0.06126766 | 0.002658191 | 0.001112347 | 1 | 1 | 0.8742515 | 0.5690402 | real | 5
0.2934437 | 0.01918335 | 0.06126766 | 0.002658191 | 0.005561735 | 1 | 1 | 0.8742515 | 0.5352941 | real | 5
0.2934437 | 0.01918335 | 0.06126766 | 0.002658191 | 0.01001112 | 1 | 1 | 0.8742515 | 0.4600619 | real | 5
0.2934437 | 0.01918335 | 0.06126766 | 0.002658191 | 0.01446051 | 1 | 1 | 0.8742515 | 0.447678 | real | 5
0.2934437 | 0.01918335 | 0.06126766 | 0.002658191 | 0.0189099 | 1 | 1 | 0.8742515 | 0.3204334 | real | 5
0.2934437 | 0.01918335 | 0.06126766 | 0.002658191 | 0.02113459 | 1 | 1 | 0.8742515 | 0.2702786 | real | 5
0.2639324 | 0.05442304 | 0.09736037 | 0.005120866 | 0.04338153 | 1 | 1 | 0.3856287 | 0.3767802 | real | 5
0.2639324 | 0.05442304 | 0.09736037 | 0.005120866 | 0.1768632 | 1 | 1 | 0.3856287 | 0.3823529 | real | 5
0.2639324 | 0.05442304 | 0.09736037 | 0.005120866 | 0.2658509 | 1 | 1 | 0.3856287 | 0.3894737 | real | 5
0.2639324 | 0.05442304 | 0.09736037 | 0.005120866 | 0.3548387 | 1 | 1 | 0.3856287 | 0.4012384 | real | 6
0.2639324 | 0.05442304 | 0.09736037 | 0.005120866 | 0.4438265 | 1 | 1 | 0.3856287 | 0.4120743 | real | 6
0.2639324 | 0.05442304 | 0.09736037 | 0.005120866 | 0.4883204 | 1 | 1 | 0.3856287 | 0.4191951 | real | 6
0.2639324 | 0.05442304 | 0.09736037 | 0.005120866 | 0.5328143 | 1 | 1 | 0.3856287 | 0.430031 | real | 6
0.2639324 | 0.05442304 | 0.09736037 | 0.005120866 | 0.5773081 | 1 | 1 | 0.3856287 | 0.4383901 | real | 6
0.2639324 | 0.05442304 | 0.09736037 | 0.005120866 | 0.6662959 | 1 | 1 | 0.3856287 | 0.4489164 | real | 6
0.2639324 | 0.05442304 | 0.09736037 | 0.005120866 | 0.7552837 | 1 | 1 | 0.3856287 | 0.4529412 | real | 6
0.03689988 | 0.03921552 | 0.03139592 | 0.0003989347 | 0.003337041 | 1 | 1 | 0.7065868 | 0.1718266 | real | 5
0.03689988 | 0.03921552 | 0.03139592 | 0.0003989347 | 0.005561735 | 1 | 1 | 0.7065868 | 0.1572755 | real | 5
0.03689988 | 0.03921552 | 0.03139592 | 0.0003989347 | 0.007786429 | 1 | 1 | 0.7065868 | 0.1393189 | real | 5
0.03689988 | 0.03921552 | 0.03139592 | 0.0003989347 | 0.01001112 | 1 | 1 | 0.7065868 | 0.1058824 | real | 5
0.03689988 | 0.03921552 | 0.03139592 | 0.0003989347 | 0.01223582 | 1 | 1 | 0.7065868 | 0.07708979 | real | 5
0.03689988 | 0.03921552 | 0.03139592 | 0.0003989347 | 0.01446051 | 1 | 1 | 0.7065868 | 0.04705882 | real | 5
0.03689988 | 0.03921552 | 0.03139592 | 0.0003989347 | 0.01668521 | 1 | 1 | 0.7065868 | 0.02600619 | real | 5
0.04573432 | 0.04356725 | 0.2562784 | 0.002404449 | 0 | 1 | 1 | 0.8023952 | 0.1603715 | real | 5
0.04573432 | 0.04356725 | 0.2562784 | 0.002404449 | 0.001112347 | 1 | 1 | 0.8023952 | 0.149226 | real | 5
0.04573432 | 0.04356725 | 0.2562784 | 0.002404449 | 0.002224694 | 1 | 1 | 0.8023952 | 0.1411765 | real | 5
0.04573432 | 0.04356725 | 0.2562784 | 0.002404449 | 0.003337041 | 1 | 1 | 0.8023952 | 0.123839 | real | 5
0.04573432 | 0.04356725 | 0.2562784 | 0.002404449 | 0.004449388 | 1 | 1 | 0.8023952 | 0.1021672 | real | 5
0.04573432 | 0.04356725 | 0.2562784 | 0.002404449 | 0.005561735 | 1 | 1 | 0.8023952 | 0.06377709 | real | 5
0.04573432 | 0.04356725 | 0.2562784 | 0.002404449 | 0.007786429 | 1 | 1 | 0.5353293 | 0.3965944 | real | 5
0.04573432 | 0.04356725 | 0.2562784 | 0.002404449 | 0.01001112 | 1 | 1 | 0.7293413 | 0.3913313 | real | 5
0.04573432 | 0.04356725 | 0.2562784 | 0.002404449 | 0.01223582 | 1 | 1 | 0.8047904 | 0.3885449 | real | 5
0.04573432 | 0.04356725 | 0.2562784 | 0.002404449 | 0.01668521 | 1 | 1 | 0.7449102 | 0.3517028 | real | 5
0.04573432 | 0.04356725 | 0.2562784 | 0.002404449 | 0.02113459 | 1 | 1 | 0.5161676 | 0.2873065 | real | 5
0.03273739 | 0.1548657 | 0.01497166 | 0.001024741 | 0.001112347 | 1 | 1 | 0.8167664 | 0.5863777 | real | 5
0.03273739 | 0.1548657 | 0.01497166 | 0.001024741 | 0.01001112 | 1 | 1 | 0.8167664 | 0.5656347 | real | 5
0.03273739 | 0.1548657 | 0.01497166 | 0.001024741 | 0.01223582 | 1 | 1 | 0.8167664 | 0.552322 | real | 5
0.03273739 | 0.1548657 | 0.01497166 | 0.001024741 | 0.01446051 | 1 | 1 | 0.8167664 | 0.5371517 | real | 5
0.03273739 | 0.1548657 | 0.01497166 | 0.001024741 | 0.0189099 | 1 | 1 | 0.8167664 | 0.4928793 | real | 5
0.03273739 | 0.1548657 | 0.01497166 | 0.001024741 | 0.02113459 | 1 | 1 | 0.8167664 | 0.4359133 | real | 5
0.1312329 | 0.1250146 | 0.00159123 | 0.001516165 | 0.001112347 | 1 | 1 | 0.8263473 | 0.4591331 | real | 5
0.1312329 | 0.1250146 | 0.00159123 | 0.001516165 | 0.005561735 | 1 | 1 | 0.8263473 | 0.4340557 | real | 5
0.1312329 | 0.1250146 | 0.00159123 | 0.001516165 | 0.01001112 | 1 | 1 | 0.8263473 | 0.4092879 | real | 5
0.1312329 | 0.1250146 | 0.00159123 | 0.001516165 | 0.01446051 | 1 | 1 | 0.8263473 | 0.3767802 | real | 5
0.1312329 | 0.1250146 | 0.00159123 | 0.001516165 | 0.0189099 | 1 | 1 | 0.8263473 | 0.3219814 | real | 5
0.1312329 | 0.1250146 | 0.00159123 | 0.001516165 | 0.02113459 | 1 | 1 | 0.8263473 | 0.2879257 | real | 5
0.008519262 | 0.1083929 | 0.04872001 | 0.01500878 | 0.009694185 | 1 | 1 | 0.8310907 | 0.3692669 | GAN_natural | 5
0.006324917 | 0 | 0.05168201 | 0 | 0.01234294 | 1 | 0 | 0.2471471 | 0.1723845 | GAN_natural | 4
0.02853758 | 0.007262006 | 0.04487811 | 0 | 0.00656531 | 1 | 0 | 0.2280963 | 0.1665863 | GAN_natural | 4
0.09590366 | 0.140971 | 0.06051385 | 0 | 0 | 1 | 1 | 0.3840148 | 0.5753329 | GAN_natural | 5
0.0942288 | 0.1551025 | 0 | 0.00864592 | 0.01821487 | 1 | 1 | 0.785755 | 0.4181011 | GAN_natural | 5
0.04611253 | 0.07671557 | 0.02244841 | 0 | 0.01012281 | 1 | 1 | 0.06233731 | 0 | GAN_natural | 4
0.2330771 | 0.0225215 | 0.1298695 | 0.002607459 | 0.115037 | 1 | 1 | 0.1948029 | 0.5026137 | GAN_natural | 5
0.1417317 | 0.04527466 | 0.05336392 | 0.02761677 | 0.01721459 | 1 | 1 | 0.7266441 | 0.5360132 | GAN_natural | 5
0.02817021 | 0.0560434 | 0.01698264 | 0.003366724 | 0.01542591 | 1 | 0 | 0.679493 | 0.4872837 | GAN_natural | 2
0.06937812 | 0.09953493 | 0.04359685 | 0.003391169 | 0.003057428 | 1 | 1 | 0.2318576 | 0.438306 | GAN_natural | 5
0.04056136 | 0.03760769 | 0.03045831 | 0.01315933 | 0.0122257 | 1 | 1 | 0.798762 | 0.05008519 | GAN_natural | 5
0.05053529 | 0.05124065 | 0.06541396 | 0.0134864 | 0.008294035 | 1 | 1 | 0.8138301 | 0.1155382 | GAN_natural | 5
0.1298253 | 0.007661052 | 0.1473824 | 0.03162128 | 0 | 1 | 1 | 0.8207362 | 0.2509947 | GAN_natural | 5
0.1106618 | 0.07998241 | 0.226077 | 0 | 0.6228681 | 1 | 1 | 0.2281969 | 0.7930088 | GAN_natural | 6
0.05511563 | 0.03446852 | 0.0131386 | 0 | 0.006296955 | 1 | 0 | 0.3865861 | 0.2224165 | GAN_natural | 4
0.04086295 | 0.08500039 | 0.03937129 | 0.01031415 | 0.01737817 | 1 | 0 | 0.47843 | 0.3871 | GAN_natural | 2
0.09535889 | 0.06977779 | 0.3737183 | 0 | 0.01202247 | 1 | 0 | 0.6338339 | 0.2250985 | GAN_natural | 1
0.03772021 | 0.1378235 | 0 | 0.0129697 | 0.01179722 | 1 | 1 | 0.8333813 | 0.4230562 | GAN_natural | 5
0.04363418 | 0.03176852 | 0.01321028 | 0 | 0.02732627 | 0 | 0 | 0.3342293 | 0.0996007 | GAN_natural | 2
0.1666388 | 0.09749378 | 0.09659325 | 0.01335321 | 0.1204955 | 1 | 1 | 0.170995 | 0.6144193 | GAN_natural | 5
0.009033613 | 0.09591738 | 0.02927896 | 0.008721584 | 0.01410727 | 1 | 1 | 0.8052226 | 0.2840386 | GAN_natural | 5
0.04965298 | 0.06733853 | 0.08812089 | 0.0008572247 | 0.001839738 | 1 | 1 | 0.2771377 | 0.2982975 | GAN_natural | 5
0.01058748 | 0.04780681 | 0.02953452 | 0.02463338 | 0.006821513 | 1 | 1 | 0.8008605 | 0.08522296 | GAN_natural | 5
0.05013419 | 0.1657906 | 0 | 0.009923458 | 0.003431916 | 1 | 1 | 0.7565719 | 0.552653 | GAN_natural | 5
0.02821355 | 0.03034433 | 0 | 0.007012719 | 0.006122533 | 1 | 1 | 0.04310495 | 0.07451311 | GAN_natural | 4
0.06129505 | 0.05826638 | 0.0238693 | 0.007261237 | 0.01826493 | 1 | 0 | 0.7981925 | 0.4858485 | GAN_natural | 2
0.05993219 | 0.03023178 | 0.02524697 | 0 | 0.01247511 | 1 | 0 | 0.1581821 | 0.04001944 | GAN_natural | 4
0.01081401 | 0 | 0.06311978 | 0.002952943 | 0.01550772 | 1 | 0 | 0.1448272 | 0.3058999 | GAN_natural | 1
0.07282034 | 0.06251138 | 0.3220496 | 0.01195399 | 0.03733435 | 1 | 0 | 0.6353814 | 0.1669818 | GAN_natural | 1
0.02073348 | 0.02985306 | 0.09989987 | 0 | 0.005336091 | 1 | 1 | 0.2455385 | 0.1091903 | GAN_natural | 4
0.0344492 | 0.07746535 | 0.03477931 | 0.01427374 | 0.02398348 | 1 | 1 | 0.8556961 | 0.219043 | GAN_natural | 5
0.1619422 | 0.1560839 | 0.05097298 | 0 | 0 | 1 | 1 | 0.8806262 | 0.5152897 | GAN_natural | 5
0.08464657 | 0.01285689 | 0.0886978 | 0 | 0.002364688 | 1 | 1 | 0.03792524 | 0.1720021 | GAN_natural | 4
0.007485792 | 0.01390567 | 0.1254286 | 0.007751957 | 0.002229277 | 1 | 0 | 0.09091443 | 0.7233129 | GAN_natural | 1
0.04738334 | 0.02293239 | 0.02234171 | 0 | 0.007268611 | 1 | 0 | 0.06804964 | 0.04113007 | GAN_natural | 4
0.06038277 | 0.08658669 | 0 | 0.01312174 | 0.0196233 | 1 | 1 | 0.9679036 | 0.4527031 | GAN_natural | 5
0.07116784 | 0.05194868 | 0.3164103 | 0.02077421 | 0.01300996 | 1 | 0 | 0.5522162 | 0.134521 | GAN_natural | 1
0.02080064 | 0.09546766 | 0.03246991 | 0.007974932 | 0.006177928 | 1 | 1 | 0.8195455 | 0.3957847 | GAN_natural | 5
0.05191022 | 0.03642479 | 0.01722247 | 0.001384482 | 0.01342729 | 1 | 0 | 0.2782809 | 0.1018964 | GAN_natural | 4
0.1515407 | 0.09827134 | 0.06039417 | 0.003114823 | 0.00733573 | 1 | 1 | 0.2456273 | 0.463238 | GAN_natural | 5
0.08831589 | 0.1121732 | 0.1681826 | 0.01324151 | 0.03442155 | 1 | 0 | 0.7214268 | 0.2364005 | GAN_natural | 2
0.03243994 | 0.1006545 | 0.03032258 | 0.00739176 | 0.01102247 | 1 | 1 | 0.7366685 | 0.6087002 | GAN_natural | 5
0.05404112 | 0.04037559 | 0.006743707 | 0 | 0.01102351 | 1 | 0 | 0.2061269 | 0.03999867 | GAN_natural | 4
0.2149615 | 0.100011 | 0.08672087 | 0.004302671 | 0.1205039 | 1 | 1 | 0.06977558 | 0.528157 | GAN_natural | 5
0.1630857 | 0.06648997 | 0.1165415 | 0.01291581 | 0 | 1 | 1 | 0.6664367 | 0.50423 | GAN_natural | 5
0.05977263 | 0.02499354 | 0.03592419 | 0 | 0.009629346 | 1 | 0 | 0.2912924 | 0.1576758 | GAN_natural | 4
0 | 0.05238352 | 0.06546864 | 0.009995349 | 0.01052028 | 1 | 1 | 0.7490418 | 0.1582884 | GAN_natural | 5
0.1067928 | 0.08636741 | 0 | 0 | 0.02632723 | 1 | 0 | 0.8190579 | 0.3519697 | GAN_natural | 2
0.09150978 | 0.1277773 | 0 | 0.00750101 | 0.005478863 | 1 | 1 | 0.9043276 | 0.5733434 | GAN_natural | 5
0.07626563 | 0.06043118 | 0 | 0 | 0.01387087 | 1 | 0 | 0.4085115 | 0.6543475 | GAN_natural | 2
0.05304872 | 0.02124569 | 0 | 0 | 0.006302752 | 1 | 0 | 0.3121381 | 0.5148162 | GAN_natural | 1
0 | 0 | 0.09177963 | 0.001860326 | 0.01520902 | 1 | 0 | 0.1279507 | 0.3014494 | GAN_natural | 1
0.03963187 | 0.02652861 | 0.06512408 | 0.007801712 | 0.01337099 | 1 | 0 | 0.360355 | 0.2072622 | GAN_natural | 4
0.06548975 | 0.04854645 | 0.05299329 | 0 | 0.004465461 | 1 | 0 | 0.306324 | 0.4894485 | GAN_natural | 1
0.001810007 | 0 | 0.0888185 | 0 | 0.004304137 | 1 | 0 | 0.1485577 | 0.2367778 | GAN_natural | 1
0.04856446 | 0.06597612 | 0.07212546 | 0.01377695 | 0.01477599 | 1 | 1 | 0.5755354 | 0.0863452 | GAN_natural | 5
0.03902636 | 0.04246589 | 0.226691 | 0.009630153 | 0.03350924 | 1 | 0 | 0.7510128 | 0.1585651 | GAN_natural | 2
0 | 0 | 0.12502 | 0.004680894 | 0.005038034 | 1 | 0 | 0.08942536 | 0.3509727 | GAN_natural | 1
0.04571017 | 0.05285226 | 0.1340937 | 0.02244515 | 0.02568616 | 1 | 0 | 0.395745 | 0.0659197 | GAN_natural | 4
0.08190252 | 0.05535832 | 0.0358301 | 0 | 0.0156178 | 1 | 0 | 0.3374489 | 0.1023267 | GAN_natural | 4
0.2233141 | 0.1911207 | 0.02018216 | 0.0118756 | 0.0118317 | 1 | 1 | 0.8134501 | 0.4511474 | GAN_natural | 5
0.2583466 | 0.01649415 | 0.1094765 | 0.02167843 | 0.3394526 | 1 | 1 | 0.4417184 | 0.3855593 | GAN_natural | 6
0.03234948 | 0.03137896 | 0.06350575 | 0.02167776 | 0.00786382 | 1 | 1 | 0.7634087 | 0.07466292 | GAN_natural | 5
0.06190859 | 0.04363671 | 0.03971994 | 0 | 0.005529571 | 1 | 0 | 0.1715165 | 0.03511815 | GAN_natural | 4
0.04415055 | 0.05184573 | 0.05161841 | 0.01651695 | 0.01266498 | 1 | 1 | 0.7001634 | 0.08282369 | GAN_natural | 5
0.07217444 | 0.04072149 | 0.1179579 | 0.001301892 | 0 | 1 | 1 | 0.8103378 | 0.4289678 | GAN_natural | 5
0.04294503 | 0.05059661 | 0.05351856 | 0.01941166 | 0.0130388 | 1 | 1 | 0.7482162 | 0.08321472 | GAN_natural | 5
0.06195777 | 0.05811054 | 0.02436406 | 0 | 0.01789696 | 1 | 0 | 0.8667046 | 0.3762392 | GAN_natural | 2
0 | 0.1555417 | 0.3290106 | 0 | 0.8107271 | 1 | 1 | 0.08458617 | 1 | GAN_natural | 6
0.01936249 | 0.001856349 | 0.05708575 | 0 | 0.01667903 | 1 | 0 | 0.2387573 | 0.2415594 | GAN_natural | 1
0.05636869 | 0.0529979 | 0.04368318 | 0 | 0.02306045 | 1 | 0 | 0.8598001 | 0.3418594 | GAN_natural | 2
1 | 1 | 1 | 0.9997046 | 0.06127205 | 0 | 0 | 0.1057895 | 0.03881751 | GAN_natural | 3