## Sheet1
a | b | c | V | concentration | Layer | valence_electron | IQE | Lifetime | source | paper_aligned_cluster
1 | 1 | 1 | 1 | 0.01223582 | 0 | 0 | 0.2862276 | 0.1024768 | real | 3
1 | 1 | 1 | 1 | 0.001112347 | 0 | 0 | 0.4131736 | 0.1164087 | real | 3
1 | 1 | 1 | 1 | 0.003337041 | 0 | 0 | 0.3748503 | 0.1142415 | real | 3
1 | 1 | 1 | 1 | 0.007786429 | 0 | 0 | 0.3221557 | 0.1068111 | real | 3
1 | 1 | 1 | 1 | 0.01668521 | 0 | 0 | 0.1724551 | 0.09102167 | real | 3
1 | 1 | 1 | 1 | 0.02113459 | 0 | 0 | 0.0994012 | 0.08235294 | real | 3
1 | 1 | 1 | 1 | 0.02558398 | 0 | 0 | 0.05389221 | 0.07647059 | real | 3
0.08421851 | 0.08022791 | 0.03149198 | 0.001391442 | 0.007786429 | 0 | 0 | 0.4431138 | 0.1866873 | real | 2
0.08421851 | 0.08022791 | 0.03149198 | 0.001391442 | 0 | 0 | 0 | 0.4431138 | 0.2021672 | real | 2
0.08421851 | 0.08022791 | 0.03149198 | 0.001391442 | 0.001112347 | 0 | 0 | 0.4431138 | 0.1950464 | real | 2
0.08421851 | 0.08022791 | 0.03149198 | 0.001391442 | 0.003337041 | 0 | 0 | 0.4431138 | 0.1928793 | real | 2
0.08421851 | 0.08022791 | 0.03149198 | 0.001391442 | 0.01668521 | 0 | 0 | 0.4431138 | 0.1693498 | real | 2
0.08421851 | 0.08022791 | 0.03149198 | 0.001391442 | 0.02113459 | 0 | 0 | 0.4431138 | 0.1616099 | real | 2
0.04481953 | 0.04269581 | 0.03760664 | 0.001391442 | 0.01223582 | 0 | 0 | 0.3473054 | 0.04396285 | real | 2
0.04481953 | 0.04269581 | 0.03760664 | 0.001391442 | 0.003337041 | 0 | 0 | 0.5628743 | 0.04798762 | real | 2
0.04481953 | 0.04269581 | 0.03760664 | 0.001391442 | 0.007786429 | 0 | 0 | 0.4431138 | 0.04736842 | real | 2
0.04481953 | 0.04269581 | 0.03760664 | 0.001391442 | 0.01668521 | 0 | 0 | 0.3113773 | 0.04272446 | real | 2
0.04481953 | 0.04269581 | 0.03760664 | 0.001391442 | 0.02113459 | 0 | 0 | 0.2035928 | 0.03931889 | real | 4
0.04481953 | 0.04269581 | 0.03760664 | 0.001391442 | 0.02558398 | 0 | 0 | 0.1077844 | 0.03653251 | real | 4
0.03826861 | 0.03651366 | 0.03060057 | 0.0003763906 | 0.0189099 | 1 | 0 | 0.01197605 | 1 | real | 1
0.03826861 | 0.03651366 | 0.03060057 | 0.0003763906 | 0.02335929 | 1 | 0 | 0.01197605 | 0.9597523 | real | 1
0.03826861 | 0.03651366 | 0.03060057 | 0.0003763906 | 0.02780868 | 1 | 0 | 0.01197605 | 0.9504644 | real | 1
0.03861897 | 0.0388026 | 0.03192438 | 0.0004158768 | 0 | 1 | 0 | 0 | 0.005882353 | real | 4
0.03861897 | 0.0388026 | 0.03192438 | 0.0004158768 | 0.001112347 | 1 | 0 | 0 | 0.00247678 | real | 4
0.03861897 | 0.0388026 | 0.03192438 | 0.0004158768 | 0.01001112 | 1 | 0 | 0 | 0.0009287926 | real | 4
0.03861897 | 0.0388026 | 0.03192438 | 0.0004158768 | 0.01446051 | 1 | 0 | 0 | 0 | real | 4
0.03776814 | 0.03578831 | 0.03005601 | 0.0003626015 | 0.01668521 | 1 | 0 | 0.239521 | 0.2904025 | real | 1
0.03776814 | 0.03578831 | 0.03005601 | 0.0003626015 | 0 | 1 | 0 | 0.239521 | 0.3489164 | real | 1
0.03776814 | 0.03578831 | 0.03005601 | 0.0003626015 | 0.01223582 | 1 | 0 | 0.239521 | 0.3095975 | real | 1
0.03776814 | 0.03578831 | 0.03005601 | 0.0003626015 | 0.02113459 | 1 | 0 | 0.239521 | 0.2798762 | real | 1
0.03776814 | 0.03578831 | 0.03005601 | 0.0003626015 | 0.02558398 | 1 | 0 | 0.239521 | 0.25387 | real | 4
0.0006471277 | 0.0006164644 | 0.08867513 | 4.738949e-05 | 0.001112347 | 1 | 0 | 0.09580839 | 0.3504644 | real | 1
0.0006471277 | 0.0006164644 | 0.08867513 | 4.738949e-05 | 0 | 1 | 0 | 0.09580839 | 0.350774 | real | 1
0.0006471277 | 0.0006164644 | 0.08867513 | 4.738949e-05 | 0.003337041 | 1 | 0 | 0.09580839 | 0.3306502 | real | 1
0.0006471277 | 0.0006164644 | 0.08867513 | 4.738949e-05 | 0.007786429 | 1 | 0 | 0.09580839 | 0.2996904 | real | 1
0.0006471277 | 0.0006164644 | 0.08867513 | 4.738949e-05 | 0.01223582 | 1 | 0 | 0.09580839 | 0.249226 | real | 1
0.0006471277 | 0.0006164644 | 0.08867513 | 4.738949e-05 | 0.01668521 | 1 | 0 | 0.09580839 | 0.228483 | real | 1
0.03644401 | 0.03822808 | 0.03061786 | 0.0003784384 | 0.003337041 | 1 | 0 | 0.2634731 | 0.09566563 | real | 4
0.03644401 | 0.03822808 | 0.03061786 | 0.0003784384 | 0.001112347 | 1 | 0 | 0.2634731 | 0.09628483 | real | 4
0.03644401 | 0.03822808 | 0.03061786 | 0.0003784384 | 0.007786429 | 1 | 0 | 0.2634731 | 0.08482972 | real | 4
0.03644401 | 0.03822808 | 0.03061786 | 0.0003784384 | 0.01223582 | 1 | 0 | 0.2634731 | 0.07089783 | real | 4
0.03644401 | 0.03822808 | 0.03061786 | 0.0003784384 | 0.01668521 | 1 | 0 | 0.2634731 | 0.06006192 | real | 4
0.03644401 | 0.03822808 | 0.03061786 | 0.0003784384 | 0.02113459 | 1 | 0 | 0.2634731 | 0.049226 | real | 4
0.03740705 | 0.03772981 | 0.03017549 | 0 | 0.001112347 | 1 | 0 | 0.5508982 | 0.6034056 | real | 2
0.03740705 | 0.03772981 | 0.03017549 | 0 | 0.01223582 | 1 | 0 | 0.5508982 | 0.5780185 | real | 2
0.03740705 | 0.03772981 | 0.03017549 | 0 | 0.0189099 | 1 | 0 | 0.5508982 | 0.5613003 | real | 2
0.03740705 | 0.03772981 | 0.03017549 | 0 | 0.02558398 | 1 | 0 | 0.5508982 | 0.5235294 | real | 2
0.03740705 | 0.03772981 | 0.03017549 | 0 | 0.2709678 | 1 | 0 | 0.5508982 | 0.4987616 | real | 2
0 | 0 | 0.08385886 | 1.748717e-05 | 0.003337041 | 1 | 0 | 0.3592815 | 0.3068112 | real | 1
0 | 0 | 0.08385886 | 1.748717e-05 | 0 | 1 | 0 | 0.3592815 | 0.3300309 | real | 1
0 | 0 | 0.08385886 | 1.748717e-05 | 0.001112347 | 1 | 0 | 0.3592815 | 0.3176471 | real | 1
0 | 0 | 0.08385886 | 1.748717e-05 | 0.007786429 | 1 | 0 | 0.3592815 | 0.2798762 | real | 1
0 | 0 | 0.08385886 | 1.748717e-05 | 0.01223582 | 1 | 0 | 0.3592815 | 0.2566563 | real | 1
0 | 0 | 0.08385886 | 1.748717e-05 | 0.01668521 | 1 | 0 | 0.3592815 | 0.2365325 | real | 1
0 | 0 | 0.08385886 | 1.748717e-05 | 0.02113459 | 1 | 0 | 0.3592815 | 0.2219814 | real | 1
0.001766199 | 0.00168251 | 0.09239256 | 8.281047e-05 | 0.007786429 | 1 | 0 | 0.1676647 | 0.3281734 | real | 1
0.001766199 | 0.00168251 | 0.09239256 | 8.281047e-05 | 0.001112347 | 1 | 0 | 0.1676647 | 0.4705882 | real | 1
0.001766199 | 0.00168251 | 0.09239256 | 8.281047e-05 | 0.003337041 | 1 | 0 | 0.1676647 | 0.377709 | real | 1
0.001766199 | 0.00168251 | 0.09239256 | 8.281047e-05 | 0.01223582 | 1 | 0 | 0.1676647 | 0.2941177 | real | 1
0.001766199 | 0.00168251 | 0.09239256 | 8.281047e-05 | 0.01668521 | 1 | 0 | 0.1676647 | 0.2569659 | real | 1
0.001766199 | 0.00168251 | 0.09239256 | 8.281047e-05 | 0.02113459 | 1 | 0 | 0.1676647 | 0.244582 | real | 1
0.09958492 | 0.03908384 | 0.1557463 | 0.002798099 | 0.001112347 | 1 | 0 | 0.09580839 | 0.04674923 | real | 4
0.09958492 | 0.03908384 | 0.1557463 | 0.002798099 | 0.005561735 | 1 | 0 | 0.09580839 | 0.03157895 | real | 4
0.09958492 | 0.03908384 | 0.1557463 | 0.002798099 | 0.01001112 | 1 | 0 | 0.09580839 | 0.02012384 | real | 4
0.09958492 | 0.03908384 | 0.1557463 | 0.002798099 | 0.01446051 | 1 | 0 | 0.09580839 | 0.007430341 | real | 4
0.09958492 | 0.03908384 | 0.1557463 | 0.002798099 | 0.0189099 | 1 | 0 | 0.09580839 | 0 | real | 4
0.08009259 | 0.07659296 | 0.02935526 | 0.00125321 | 0.001112347 | 1 | 0 | 0.8742515 | 0.5148607 | real | 2
0.08009259 | 0.07659296 | 0.02935526 | 0.00125321 | 0.003337041 | 1 | 0 | 0.8742515 | 0.5040247 | real | 2
0.08009259 | 0.07659296 | 0.02935526 | 0.00125321 | 0.007786429 | 1 | 0 | 0.8742515 | 0.4873065 | real | 2
0.08009259 | 0.07659296 | 0.02935526 | 0.00125321 | 0.01223582 | 1 | 0 | 0.8742515 | 0.4752322 | real | 2
0.08009259 | 0.07659296 | 0.02935526 | 0.00125321 | 0.01668521 | 1 | 0 | 0.8742515 | 0.4467492 | real | 2
0.08009259 | 0.07659296 | 0.02935526 | 0.00125321 | 0.02113459 | 1 | 0 | 0.8742515 | 0.4173374 | real | 2
0.07932676 | 0.07571021 | 0.02918496 | 0.001229553 | 0.001112347 | 1 | 0 | 0.6479042 | 0.5142415 | real | 2
0.07932676 | 0.07571021 | 0.02918496 | 0.001229553 | 0.003337041 | 1 | 0 | 0.6479042 | 0.5117647 | real | 2
0.07932676 | 0.07571021 | 0.02918496 | 0.001229553 | 0.007786429 | 1 | 0 | 0.6479042 | 0.5058824 | real | 2
0.07932676 | 0.07571021 | 0.02918496 | 0.001229553 | 0.01446051 | 1 | 0 | 0.6479042 | 0.4944272 | real | 2
0.07932676 | 0.07571021 | 0.02918496 | 0.001229553 | 0.02113459 | 1 | 0 | 0.6479042 | 0.4829721 | real | 2
0.07932676 | 0.07571021 | 0.02918496 | 0.001229553 | 0.03225806 | 1 | 0 | 0.6479042 | 0.4637771 | real | 2
0.07932676 | 0.07571021 | 0.02918496 | 0.001229553 | 0.04338153 | 1 | 0 | 0.6479042 | 0.4486068 | real | 2
0.09527137 | 0.04127393 | 0.1612783 | 0.002860856 | 0.001112347 | 1 | 0 | 0.8143712 | 0.1647059 | real | 2
0.09527137 | 0.04127393 | 0.1612783 | 0.002860856 | 0.003337041 | 1 | 0 | 0.8143712 | 0.1572755 | real | 2
0.09527137 | 0.04127393 | 0.1612783 | 0.002860856 | 0.007786429 | 1 | 0 | 0.8143712 | 0.15387 | real | 2
0.09527137 | 0.04127393 | 0.1612783 | 0.002860856 | 0.01223582 | 1 | 0 | 0.8143712 | 0.1513932 | real | 2
0.09527137 | 0.04127393 | 0.1612783 | 0.002860856 | 0.01668521 | 1 | 0 | 0.8143712 | 0.144582 | real | 2
0.09527137 | 0.04127393 | 0.1612783 | 0.002860856 | 0.02113459 | 1 | 0 | 0.8143712 | 0.1411765 | real | 2
0.09527137 | 0.04127393 | 0.1612783 | 0.002860856 | 0.02558398 | 1 | 0 | 0.8143712 | 0.1362229 | real | 2
0.08396368 | 0.07998516 | 0.03131489 | 0.001396801 | 0.003337041 | 1 | 0 | 0.8143712 | 0.2402477 | real | 2
0.08396368 | 0.07998516 | 0.03131489 | 0.001396801 | 0.01223582 | 1 | 0 | 0.8143712 | 0.2275542 | real | 2
0.08396368 | 0.07998516 | 0.03131489 | 0.001396801 | 0.01668521 | 1 | 0 | 0.8143712 | 0.2117647 | real | 2
0.08396368 | 0.07998516 | 0.03131489 | 0.001396801 | 0.02558398 | 1 | 0 | 0.8143712 | 0.2068111 | real | 2
0.03701073 | 0.03939316 | 0.03161944 | 0.0004036964 | 0.001112347 | 1 | 0 | 0.07185629 | 0.06501548 | real | 4
0.03701073 | 0.03939316 | 0.03161944 | 0.0004036964 | 0.003337041 | 1 | 0 | 0.07185629 | 0.0622291 | real | 4
0.03701073 | 0.03939316 | 0.03161944 | 0.0004036964 | 0.007786429 | 1 | 0 | 0.07185629 | 0.04829722 | real | 4
0.03701073 | 0.03939316 | 0.03161944 | 0.0004036964 | 0.01223582 | 1 | 0 | 0.07185629 | 0.04055728 | real | 4
0.03701073 | 0.03939316 | 0.03161944 | 0.0004036964 | 0.01668521 | 1 | 0 | 0.07185629 | 0.02941176 | real | 4
0.03701073 | 0.03939316 | 0.03161944 | 0.0004036964 | 0.02113459 | 1 | 0 | 0.07185629 | 0.02198142 | real | 4
0.03592516 | 0.03537192 | 0.0290732 | 0.0003338082 | 0.01223582 | 1 | 0 | 0.8790419 | 0.6448916 | real | 2
0.03592516 | 0.03537192 | 0.0290732 | 0.0003338082 | 0.02113459 | 1 | 0 | 0.8790419 | 0.649226 | real | 2
0.03592516 | 0.03537192 | 0.0290732 | 0.0003338082 | 0.02558398 | 1 | 0 | 0.8790419 | 0.668421 | real | 2
0.03592516 | 0.03537192 | 0.0290732 | 0.0003338082 | 0.03225806 | 1 | 0 | 0.8790419 | 0.6662539 | real | 2
0.03592516 | 0.03537192 | 0.0290732 | 0.0003338082 | 0.04338153 | 1 | 0 | 0.8790419 | 0.6600619 | real | 2
0.07934399 | 0.07573757 | 0.02930603 | 0.001232202 | 0.001112347 | 1 | 0 | 0.5389221 | 0.3634675 | real | 2
0.07934399 | 0.07573757 | 0.02930603 | 0.001232202 | 0.005561735 | 1 | 0 | 0.5389221 | 0.3371517 | real | 2
0.07934399 | 0.07573757 | 0.02930603 | 0.001232202 | 0.01001112 | 1 | 0 | 0.5389221 | 0.3080495 | real | 2
0.07934399 | 0.07573757 | 0.02930603 | 0.001232202 | 0.01446051 | 1 | 0 | 0.5389221 | 0.2780186 | real | 2
0.07934399 | 0.07573757 | 0.02930603 | 0.001232202 | 0.0189099 | 1 | 0 | 0.5389221 | 0.277709 | real | 2
0.07934399 | 0.07573757 | 0.02930603 | 0.001232202 | 0.02558398 | 1 | 0 | 0.5389221 | 0.2622291 | real | 2
0.07934399 | 0.07573757 | 0.02930603 | 0.001232202 | 0.03225806 | 1 | 0 | 0.5389221 | 0.25387 | real | 2
0.03666055 | 0.03624081 | 0.02982225 | 0.0003548723 | 0.001112347 | 1 | 0 | 0.8742515 | 0.3086687 | real | 2
0.03666055 | 0.03624081 | 0.02982225 | 0.0003548723 | 0.005561735 | 1 | 0 | 0.8742515 | 0.3068112 | real | 2
0.03666055 | 0.03624081 | 0.02982225 | 0.0003548723 | 0.01001112 | 1 | 0 | 0.8742515 | 0.3055727 | real | 2
0.03666055 | 0.03624081 | 0.02982225 | 0.0003548723 | 0.01446051 | 1 | 0 | 0.8742515 | 0.3043344 | real | 2
0.03666055 | 0.03624081 | 0.02982225 | 0.0003548723 | 0.02113459 | 1 | 0 | 0.8742515 | 0.2965944 | real | 2
0.03666055 | 0.03624081 | 0.02982225 | 0.0003548723 | 0.02558398 | 1 | 0 | 0.8742515 | 0.2888545 | real | 2
0.03666055 | 0.03624081 | 0.02982225 | 0.0003548723 | 0.03225806 | 1 | 0 | 0.8742515 | 0.2814241 | real | 2
0.1166323 | 0.1111058 | 0.6619701 | 0.01670487 | 0.003337041 | 1 | 0 | 0.394012 | 0.2241486 | real | 1
0.1166323 | 0.1111058 | 0.6619701 | 0.01670487 | 0.007786429 | 1 | 0 | 0.394012 | 0.2021672 | real | 1
0.1166323 | 0.1111058 | 0.6619701 | 0.01670487 | 0.01668521 | 1 | 0 | 0.394012 | 0.2003096 | real | 1
0.1166323 | 0.1111058 | 0.6619701 | 0.01670487 | 0.02113459 | 1 | 0 | 0.394012 | 0.1891641 | real | 1
0.1166323 | 0.1111058 | 0.6619701 | 0.01670487 | 0.02558398 | 1 | 0 | 0.394012 | 0.1650155 | real | 1
0.1166323 | 0.1111058 | 0.6619701 | 0.01670487 | 0.03225806 | 1 | 0 | 0.394012 | 0.1600619 | real | 1
0.1166323 | 0.1111058 | 0.6619701 | 0.01670487 | 0.04338153 | 1 | 0 | 0.394012 | 0.1424149 | real | 1
0.04079585 | 0.03957409 | 0.03336792 | 0.0004576492 | 0.001112347 | 1 | 0 | 0.2634731 | 0.1389783 | real | 4
0.04079585 | 0.03957409 | 0.03336792 | 0.0004576492 | 0.003337041 | 1 | 0 | 0.2634731 | 0.1343344 | real | 4
0.04079585 | 0.03957409 | 0.03336792 | 0.0004576492 | 0.007786429 | 1 | 0 | 0.2634731 | 0.1295975 | real | 4
0.04079585 | 0.03957409 | 0.03336792 | 0.0004576492 | 0.01223582 | 1 | 0 | 0.2634731 | 0.1274613 | real | 4
0.04079585 | 0.03957409 | 0.03336792 | 0.0004576492 | 0.02113459 | 1 | 0 | 0.2634731 | 0.1185449 | real | 4
0.04079585 | 0.03957409 | 0.03336792 | 0.0004576492 | 0.02558398 | 1 | 0 | 0.2634731 | 0.116161 | real | 4
0.04079585 | 0.03957409 | 0.03336792 | 0.0004576492 | 0.03225806 | 1 | 0 | 0.2634731 | 0.1095666 | real | 4
0.04079585 | 0.03957409 | 0.03336792 | 0.0004576492 | 0.04338153 | 1 | 0 | 0.2634731 | 0.09990712 | real | 4
0.0380963 | 0.03621819 | 0.03529709 | 0.0004171562 | 0.001112347 | 1 | 0 | 0.2886228 | 0.1145511 | real | 4
0.0380963 | 0.03621819 | 0.03529709 | 0.0004171562 | 0.005561735 | 1 | 0 | 0.2886228 | 0.1114551 | real | 4
0.0380963 | 0.03621819 | 0.03529709 | 0.0004171562 | 0.01001112 | 1 | 0 | 0.2886228 | 0.09876161 | real | 4
0.0380963 | 0.03621819 | 0.03529709 | 0.0004171562 | 0.01446051 | 1 | 0 | 0.2886228 | 0.08792569 | real | 4
0.0380963 | 0.03621819 | 0.03529709 | 0.0004171562 | 0.0189099 | 1 | 0 | 0.2886228 | 0.08328173 | real | 4
0.0380963 | 0.03621819 | 0.03529709 | 0.0004171562 | 0.02558398 | 1 | 0 | 0.2886228 | 0.0622291 | real | 4
0.0380963 | 0.03621819 | 0.03529709 | 0.0004171562 | 0.03225806 | 1 | 0 | 0.2886228 | 0.05789474 | real | 4
0.09155135 | 0.08721329 | 0.03658764 | 0.001687592 | 0.001112347 | 1 | 0 | 0.3173653 | 0.1083591 | real | 4
0.09155135 | 0.08721329 | 0.03658764 | 0.001687592 | 0.003337041 | 1 | 0 | 0.3173653 | 0.1052632 | real | 4
0.09155135 | 0.08721329 | 0.03658764 | 0.001687592 | 0.007786429 | 1 | 0 | 0.3173653 | 0.08978328 | real | 4
0.09155135 | 0.08721329 | 0.03658764 | 0.001687592 | 0.01223582 | 1 | 0 | 0.3173653 | 0.09597524 | real | 4
0.09155135 | 0.08721329 | 0.03658764 | 0.001687592 | 0.01668521 | 1 | 0 | 0.3173653 | 0.09287926 | real | 4
0.09155135 | 0.08721329 | 0.03658764 | 0.001687592 | 0.02113459 | 1 | 0 | 0.3173653 | 0.09597524 | real | 4
0.03782826 | 0.0405225 | 0.03260956 | 0.0004314714 | 0.007786429 | 1 | 1 | 0.1077844 | 0.1179567 | real | 4
0.03782826 | 0.0405225 | 0.03260956 | 0.0004314714 | 0.001112347 | 1 | 1 | 0.1077844 | 0.1281734 | real | 4
0.03782826 | 0.0405225 | 0.03260956 | 0.0004314714 | 0.003337041 | 1 | 1 | 0.1077844 | 0.1278638 | real | 4
0.03782826 | 0.0405225 | 0.03260956 | 0.0004314714 | 0.005561735 | 1 | 1 | 0.1077844 | 0.1263158 | real | 4
0.03782826 | 0.0405225 | 0.03260956 | 0.0004314714 | 0.01001112 | 1 | 1 | 0.1077844 | 0.1037152 | real | 4
0.03782826 | 0.0405225 | 0.03260956 | 0.0004314714 | 0.01223582 | 1 | 1 | 0.1077844 | 0.08080495 | real | 4
0.03782826 | 0.0405225 | 0.03260956 | 0.0004314714 | 0.01446051 | 1 | 1 | 0.1077844 | 0.0619195 | real | 4
0.03782826 | 0.0405225 | 0.03260956 | 0.0004314714 | 0.01668521 | 1 | 1 | 0.1077844 | 0.04241486 | real | 4
0.1002837 | 0.09553191 | 0.2218368 | 0.005217537 | 0.7775306 | 1 | 1 | 0.4071856 | 0.9034055 | real | 6
0.1002837 | 0.09553191 | 0.2218368 | 0.005217537 | 0.2213571 | 1 | 1 | 0.02275449 | 0.9123839 | real | 6
0.1002837 | 0.09553191 | 0.2218368 | 0.005217537 | 0.5550612 | 1 | 1 | 0.1149701 | 0.9089783 | real | 6
0.1002837 | 0.09553191 | 0.2218368 | 0.005217537 | 0.6662959 | 1 | 1 | 0.2598802 | 0.9080495 | real | 6
0.1002837 | 0.09553191 | 0.2218368 | 0.005217537 | 1 | 1 | 1 | 0.1461078 | 0.8959752 | real | 6
0.03710895 | 0.04036473 | 0.03227602 | 0.0004198587 | 0.007786429 | 1 | 1 | 0.8023952 | 0.1157895 | real | 5
0.03710895 | 0.04036473 | 0.03227602 | 0.0004198587 | 0.003337041 | 1 | 1 | 0.8023952 | 0.1309597 | real | 5
0.03710895 | 0.04036473 | 0.03227602 | 0.0004198587 | 0.005561735 | 1 | 1 | 0.8023952 | 0.126935 | real | 5
0.03710895 | 0.04036473 | 0.03227602 | 0.0004198587 | 0.01001112 | 1 | 1 | 0.8023952 | 0.08792569 | real | 5
0.03710895 | 0.04036473 | 0.03227602 | 0.0004198587 | 0.01223582 | 1 | 1 | 0.8023952 | 0.06160991 | real | 5
0.03710895 | 0.04036473 | 0.03227602 | 0.0004198587 | 0.01446051 | 1 | 1 | 0.8023952 | 0.03281734 | real | 5
0.03710895 | 0.04036473 | 0.03227602 | 0.0004198587 | 0.01668521 | 1 | 1 | 0.8023952 | 0.01331269 | real | 5
0.1327971 | 0.04683487 | 0.06026582 | 0.001669685 | 0 | 1 | 1 | 0.251497 | 0.4922601 | real | 5
0.1327971 | 0.04683487 | 0.06026582 | 0.001669685 | 0.002224694 | 1 | 1 | 0.251497 | 0.4891641 | real | 5
0.1327971 | 0.04683487 | 0.06026582 | 0.001669685 | 0.004449388 | 1 | 1 | 0.251497 | 0.4829721 | real | 5
0.1327971 | 0.04683487 | 0.06026582 | 0.001669685 | 0.006674082 | 1 | 1 | 0.2586826 | 0.4520124 | real | 5
0.1327971 | 0.04683487 | 0.06026582 | 0.001669685 | 0.008898776 | 1 | 1 | 0.2586826 | 0.4396285 | real | 5
0.1327971 | 0.04683487 | 0.06026582 | 0.001669685 | 0.01001112 | 1 | 1 | 0.2586826 | 0.4272446 | real | 5
0.03702413 | 0.04003006 | 0.03193103 | 0.0004127995 | 0.003337041 | 1 | 1 | 0.6946108 | 0.226935 | real | 5
0.03702413 | 0.04003006 | 0.03193103 | 0.0004127995 | 0.005561735 | 1 | 1 | 0.6946108 | 0.2176471 | real | 5
0.03702413 | 0.04003006 | 0.03193103 | 0.0004127995 | 0.007786429 | 1 | 1 | 0.6946108 | 0.1990712 | real | 5
0.03702413 | 0.04003006 | 0.03193103 | 0.0004127995 | 0.01001112 | 1 | 1 | 0.6946108 | 0.1708978 | real | 5
0.03702413 | 0.04003006 | 0.03193103 | 0.0004127995 | 0.01223582 | 1 | 1 | 0.6946108 | 0.1256966 | real | 5
0.03702413 | 0.04003006 | 0.03193103 | 0.0004127995 | 0.01446051 | 1 | 1 | 0.6946108 | 0.09411765 | real | 5
0.03702413 | 0.04003006 | 0.03193103 | 0.0004127995 | 0.01668521 | 1 | 1 | 0.6946108 | 0.06068112 | real | 5
0.03702413 | 0.04003006 | 0.03193103 | 0.0004127995 | 0.001112347 | 1 | 1 | 0.3712575 | 0.1749226 | real | 5
0.03702413 | 0.04003006 | 0.03193103 | 0.0004127995 | 0.002224694 | 1 | 1 | 0.3712575 | 0.1609907 | real | 5
0.03702413 | 0.04003006 | 0.03193103 | 0.0004127995 | 0.003337041 | 1 | 1 | 0.3712575 | 0.1495356 | real | 5
0.04705634 | 0.04482662 | 0.2605705 | 0.002512846 | 0.5550612 | 1 | 1 | 0.3712575 | 0.1210526 | real | 6
0.04705634 | 0.04482662 | 0.2605705 | 0.002512846 | 0.005561735 | 1 | 1 | 0.3712575 | 0.09535604 | real | 5
0.04705634 | 0.04482662 | 0.2605705 | 0.002512846 | 0.006674082 | 1 | 1 | 0.3712575 | 0.03126935 | real | 5
0.04705634 | 0.04482662 | 0.2605705 | 0.002512846 | 0.007786429 | 1 | 1 | 0.3712575 | 0.01764706 | real | 5
0.269186 | 0.05664541 | 0.1002368 | 0.005415044 | 0.001112347 | 1 | 1 | 0.1293413 | 0.3473684 | real | 5
0.269186 | 0.05664541 | 0.1002368 | 0.005415044 | 0.003337041 | 1 | 1 | 0.1532934 | 0.3578947 | real | 5
0.269186 | 0.05664541 | 0.1002368 | 0.005415044 | 0.007786429 | 1 | 1 | 0.2179641 | 0.3876161 | real | 5
0.269186 | 0.05664541 | 0.1002368 | 0.005415044 | 0.01001112 | 1 | 1 | 0.2958084 | 0.398452 | real | 5
0.269186 | 0.05664541 | 0.1002368 | 0.005415044 | 0.01223582 | 1 | 1 | 0.3233533 | 0.4108359 | real | 5
0.269186 | 0.05664541 | 0.1002368 | 0.005415044 | 0.01668521 | 1 | 1 | 0.251497 | 0.4278638 | real | 5
0.1294983 | 0.1233622 | 0.0001197414 | 0.001440951 | 0.001112347 | 1 | 1 | 0.8982036 | 0.5705882 | real | 5
0.1294983 | 0.1233622 | 0.0001197414 | 0.001440951 | 0.003337041 | 1 | 1 | 0.8982036 | 0.5517028 | real | 5
0.1294983 | 0.1233622 | 0.0001197414 | 0.001440951 | 0.005561735 | 1 | 1 | 0.8982036 | 0.5365325 | real | 5
0.1294983 | 0.1233622 | 0.0001197414 | 0.001440951 | 0.01001112 | 1 | 1 | 0.8982036 | 0.4848297 | real | 5
0.1294983 | 0.1233622 | 0.0001197414 | 0.001440951 | 0.01446051 | 1 | 1 | 0.8982036 | 0.4108359 | real | 5
0.1294983 | 0.1233622 | 0.0001197414 | 0.001440951 | 0.02113459 | 1 | 1 | 0.8982036 | 0.3136223 | real | 5
0.0365072 | 0.03851625 | 0.03057396 | 0.0003812734 | 0.003337041 | 1 | 1 | 0.8023952 | 0.2848297 | real | 5
0.0365072 | 0.03851625 | 0.03057396 | 0.0003812734 | 0.005561735 | 1 | 1 | 0.8023952 | 0.2591331 | real | 5
0.0365072 | 0.03851625 | 0.03057396 | 0.0003812734 | 0.007786429 | 1 | 1 | 0.8023952 | 0.2263158 | real | 5
0.0365072 | 0.03851625 | 0.03057396 | 0.0003812734 | 0.01001112 | 1 | 1 | 0.8023952 | 0.1885449 | real | 5
0.0365072 | 0.03851625 | 0.03057396 | 0.0003812734 | 0.01223582 | 1 | 1 | 0.8023952 | 0.1402477 | real | 5
0.0365072 | 0.03851625 | 0.03057396 | 0.0003812734 | 0.01446051 | 1 | 1 | 0.8023952 | 0.09102167 | real | 5
0.0365072 | 0.03851625 | 0.03057396 | 0.0003812734 | 0.01668521 | 1 | 1 | 0.8023952 | 0.06037152 | real | 5
0.03678481 | 0.03916737 | 0.03132168 | 0.0003967545 | 0.003337041 | 1 | 1 | 0.6107785 | 0.130031 | real | 5
0.03678481 | 0.03916737 | 0.03132168 | 0.0003967545 | 0.005561735 | 1 | 1 | 0.6107785 | 0.1226006 | real | 5
0.03678481 | 0.03916737 | 0.03132168 | 0.0003967545 | 0.007786429 | 1 | 1 | 0.6107785 | 0.1061919 | real | 5
0.03678481 | 0.03916737 | 0.03132168 | 0.0003967545 | 0.01001112 | 1 | 1 | 0.6107785 | 0.08204334 | real | 5
0.03678481 | 0.03916737 | 0.03132168 | 0.0003967545 | 0.01223582 | 1 | 1 | 0.6107785 | 0.05510836 | real | 5
0.03678481 | 0.03916737 | 0.03132168 | 0.0003967545 | 0.01446051 | 1 | 1 | 0.6107785 | 0.02693499 | real | 5
0.03678481 | 0.03916737 | 0.03132168 | 0.0003967545 | 0.01668521 | 1 | 1 | 0.6107785 | 0.006501548 | real | 5
0.1287133 | 0.1226144 | 0 | 0.001421798 | 0.001112347 | 1 | 1 | 1 | 0.5857585 | real | 5
0.1287133 | 0.1226144 | 0 | 0.001421798 | 0.005561735 | 1 | 1 | 1 | 0.55387 | real | 5
0.1287133 | 0.1226144 | 0 | 0.001421798 | 0.01001112 | 1 | 1 | 1 | 0.506192 | real | 5
0.1287133 | 0.1226144 | 0 | 0.001421798 | 0.01446051 | 1 | 1 | 1 | 0.4303406 | real | 5
0.1287133 | 0.1226144 | 0 | 0.001421798 | 0.0189099 | 1 | 1 | 1 | 0.3501548 | real | 5
0.1287133 | 0.1226144 | 0 | 0.001421798 | 0.02113459 | 1 | 1 | 1 | 0.2978328 | real | 5
0.03392251 | 0.156447 | 0.01645778 | 0.001083902 | 0.003337041 | 1 | 1 | 0.5389221 | 0.4916409 | real | 5
0.03392251 | 0.156447 | 0.01645778 | 0.001083902 | 0.005561735 | 1 | 1 | 0.5389221 | 0.5089783 | real | 5
0.03392251 | 0.156447 | 0.01645778 | 0.001083902 | 0.007786429 | 1 | 1 | 0.5389221 | 0.4671827 | real | 5
0.03392251 | 0.156447 | 0.01645778 | 0.001083902 | 0.01001112 | 1 | 1 | 0.5389221 | 0.3712074 | real | 5
0.1345375 | 0.04840941 | 0.06154041 | 0.001741639 | 0 | 1 | 1 | 0.6682635 | 0.4563468 | real | 5
0.1345375 | 0.04840941 | 0.06154041 | 0.001741639 | 0.002224694 | 1 | 1 | 0.6682635 | 0.4482972 | real | 5
0.1345375 | 0.04840941 | 0.06154041 | 0.001741639 | 0.004449388 | 1 | 1 | 0.6682635 | 0.44613 | real | 5
0.1345375 | 0.04840941 | 0.06154041 | 0.001741639 | 0.006674082 | 1 | 1 | 0.6682635 | 0.4436533 | real | 5
0.1345375 | 0.04840941 | 0.06154041 | 0.001741639 | 0.008898776 | 1 | 1 | 0.6682635 | 0.3990712 | real | 5
0.1345375 | 0.04840941 | 0.06154041 | 0.001741639 | 0.01001112 | 1 | 1 | 0.6682635 | 0.3489164 | real | 5
0.1594998 | 0.2617019 | 0.01407626 | 0.004929907 | 0.003337041 | 1 | 1 | 0.1401198 | 0.5198143 | real | 5
0.1594998 | 0.2617019 | 0.01407626 | 0.004929907 | 0.007786429 | 1 | 1 | 0.5137724 | 0.509288 | real | 5
0.1594998 | 0.2617019 | 0.01407626 | 0.004929907 | 0.01001112 | 1 | 1 | 0.5736527 | 0.5058824 | real | 5
0.1594998 | 0.2617019 | 0.01407626 | 0.004929907 | 0.01223582 | 1 | 1 | 0.6958084 | 0.4882353 | real | 5
0.1594998 | 0.2617019 | 0.01407626 | 0.004929907 | 0.01668521 | 1 | 1 | 0.6311377 | 0.4839009 | real | 5
0.2934437 | 0.01918335 | 0.06126766 | 0.002658191 | 0.001112347 | 1 | 1 | 0.8742515 | 0.5690402 | real | 5
0.2934437 | 0.01918335 | 0.06126766 | 0.002658191 | 0.005561735 | 1 | 1 | 0.8742515 | 0.5352941 | real | 5
0.2934437 | 0.01918335 | 0.06126766 | 0.002658191 | 0.01001112 | 1 | 1 | 0.8742515 | 0.4600619 | real | 5
0.2934437 | 0.01918335 | 0.06126766 | 0.002658191 | 0.01446051 | 1 | 1 | 0.8742515 | 0.447678 | real | 5
0.2934437 | 0.01918335 | 0.06126766 | 0.002658191 | 0.0189099 | 1 | 1 | 0.8742515 | 0.3204334 | real | 5
0.2934437 | 0.01918335 | 0.06126766 | 0.002658191 | 0.02113459 | 1 | 1 | 0.8742515 | 0.2702786 | real | 5
0.2639324 | 0.05442304 | 0.09736037 | 0.005120866 | 0.04338153 | 1 | 1 | 0.3856287 | 0.3767802 | real | 5
0.2639324 | 0.05442304 | 0.09736037 | 0.005120866 | 0.1768632 | 1 | 1 | 0.3856287 | 0.3823529 | real | 5
0.2639324 | 0.05442304 | 0.09736037 | 0.005120866 | 0.2658509 | 1 | 1 | 0.3856287 | 0.3894737 | real | 5
0.2639324 | 0.05442304 | 0.09736037 | 0.005120866 | 0.3548387 | 1 | 1 | 0.3856287 | 0.4012384 | real | 6
0.2639324 | 0.05442304 | 0.09736037 | 0.005120866 | 0.4438265 | 1 | 1 | 0.3856287 | 0.4120743 | real | 6
0.2639324 | 0.05442304 | 0.09736037 | 0.005120866 | 0.4883204 | 1 | 1 | 0.3856287 | 0.4191951 | real | 6
0.2639324 | 0.05442304 | 0.09736037 | 0.005120866 | 0.5328143 | 1 | 1 | 0.3856287 | 0.430031 | real | 6
0.2639324 | 0.05442304 | 0.09736037 | 0.005120866 | 0.5773081 | 1 | 1 | 0.3856287 | 0.4383901 | real | 6
0.2639324 | 0.05442304 | 0.09736037 | 0.005120866 | 0.6662959 | 1 | 1 | 0.3856287 | 0.4489164 | real | 6
0.2639324 | 0.05442304 | 0.09736037 | 0.005120866 | 0.7552837 | 1 | 1 | 0.3856287 | 0.4529412 | real | 6
0.03689988 | 0.03921552 | 0.03139592 | 0.0003989347 | 0.003337041 | 1 | 1 | 0.7065868 | 0.1718266 | real | 5
0.03689988 | 0.03921552 | 0.03139592 | 0.0003989347 | 0.005561735 | 1 | 1 | 0.7065868 | 0.1572755 | real | 5
0.03689988 | 0.03921552 | 0.03139592 | 0.0003989347 | 0.007786429 | 1 | 1 | 0.7065868 | 0.1393189 | real | 5
0.03689988 | 0.03921552 | 0.03139592 | 0.0003989347 | 0.01001112 | 1 | 1 | 0.7065868 | 0.1058824 | real | 5
0.03689988 | 0.03921552 | 0.03139592 | 0.0003989347 | 0.01223582 | 1 | 1 | 0.7065868 | 0.07708979 | real | 5
0.03689988 | 0.03921552 | 0.03139592 | 0.0003989347 | 0.01446051 | 1 | 1 | 0.7065868 | 0.04705882 | real | 5
0.03689988 | 0.03921552 | 0.03139592 | 0.0003989347 | 0.01668521 | 1 | 1 | 0.7065868 | 0.02600619 | real | 5
0.04573432 | 0.04356725 | 0.2562784 | 0.002404449 | 0 | 1 | 1 | 0.8023952 | 0.1603715 | real | 5
0.04573432 | 0.04356725 | 0.2562784 | 0.002404449 | 0.001112347 | 1 | 1 | 0.8023952 | 0.149226 | real | 5
0.04573432 | 0.04356725 | 0.2562784 | 0.002404449 | 0.002224694 | 1 | 1 | 0.8023952 | 0.1411765 | real | 5
0.04573432 | 0.04356725 | 0.2562784 | 0.002404449 | 0.003337041 | 1 | 1 | 0.8023952 | 0.123839 | real | 5
0.04573432 | 0.04356725 | 0.2562784 | 0.002404449 | 0.004449388 | 1 | 1 | 0.8023952 | 0.1021672 | real | 5
0.04573432 | 0.04356725 | 0.2562784 | 0.002404449 | 0.005561735 | 1 | 1 | 0.8023952 | 0.06377709 | real | 5
0.04573432 | 0.04356725 | 0.2562784 | 0.002404449 | 0.007786429 | 1 | 1 | 0.5353293 | 0.3965944 | real | 5
0.04573432 | 0.04356725 | 0.2562784 | 0.002404449 | 0.01001112 | 1 | 1 | 0.7293413 | 0.3913313 | real | 5
0.04573432 | 0.04356725 | 0.2562784 | 0.002404449 | 0.01223582 | 1 | 1 | 0.8047904 | 0.3885449 | real | 5
0.04573432 | 0.04356725 | 0.2562784 | 0.002404449 | 0.01668521 | 1 | 1 | 0.7449102 | 0.3517028 | real | 5
0.04573432 | 0.04356725 | 0.2562784 | 0.002404449 | 0.02113459 | 1 | 1 | 0.5161676 | 0.2873065 | real | 5
0.03273739 | 0.1548657 | 0.01497166 | 0.001024741 | 0.001112347 | 1 | 1 | 0.8167664 | 0.5863777 | real | 5
0.03273739 | 0.1548657 | 0.01497166 | 0.001024741 | 0.01001112 | 1 | 1 | 0.8167664 | 0.5656347 | real | 5
0.03273739 | 0.1548657 | 0.01497166 | 0.001024741 | 0.01223582 | 1 | 1 | 0.8167664 | 0.552322 | real | 5
0.03273739 | 0.1548657 | 0.01497166 | 0.001024741 | 0.01446051 | 1 | 1 | 0.8167664 | 0.5371517 | real | 5
0.03273739 | 0.1548657 | 0.01497166 | 0.001024741 | 0.0189099 | 1 | 1 | 0.8167664 | 0.4928793 | real | 5
0.03273739 | 0.1548657 | 0.01497166 | 0.001024741 | 0.02113459 | 1 | 1 | 0.8167664 | 0.4359133 | real | 5
0.1312329 | 0.1250146 | 0.00159123 | 0.001516165 | 0.001112347 | 1 | 1 | 0.8263473 | 0.4591331 | real | 5
0.1312329 | 0.1250146 | 0.00159123 | 0.001516165 | 0.005561735 | 1 | 1 | 0.8263473 | 0.4340557 | real | 5
0.1312329 | 0.1250146 | 0.00159123 | 0.001516165 | 0.01001112 | 1 | 1 | 0.8263473 | 0.4092879 | real | 5
0.1312329 | 0.1250146 | 0.00159123 | 0.001516165 | 0.01446051 | 1 | 1 | 0.8263473 | 0.3767802 | real | 5
0.1312329 | 0.1250146 | 0.00159123 | 0.001516165 | 0.0189099 | 1 | 1 | 0.8263473 | 0.3219814 | real | 5
0.1312329 | 0.1250146 | 0.00159123 | 0.001516165 | 0.02113459 | 1 | 1 | 0.8263473 | 0.2879257 | real | 5
0.07381726 | 0.1683466 | 0 | 0.01397057 | 0.007537719 | 1 | 1 | 0.8671231 | 0.5256404 | GAN_softbalanced | 5
0.2612593 | 0.05476437 | 0.1917862 | 0.01026879 | 0.1129382 | 1 | 1 | 0.5868656 | 0.412857 | GAN_softbalanced | 5
0.1897258 | 0.0186959 | 0.09605035 | 0.0005851761 | 0.05151673 | 1 | 1 | 0.1576084 | 0.5776839 | GAN_softbalanced | 5
0.08367644 | 0.1332397 | 0.009561546 | 0.0113555 | 0.006965581 | 1 | 1 | 0.8732293 | 0.5406146 | GAN_softbalanced | 5
0.04827426 | 0.2440231 | 0 | 0.0195913 | 0.003316067 | 1 | 1 | 0.6930562 | 0.4736881 | GAN_softbalanced | 5
0.02395383 | 0.06246562 | 0.06216041 | 0.003431913 | 0.01410107 | 1 | 1 | 0.4904075 | 0.09592107 | GAN_softbalanced | 5
0.07210205 | 0.142097 | 0 | 0.01535315 | 0.008255109 | 1 | 1 | 0.8884697 | 0.5541776 | GAN_softbalanced | 5
0.03582242 | 0.03554802 | 0.00924328 | 0.009678252 | 0.007052291 | 1 | 1 | 0.8245466 | 0.06783028 | GAN_softbalanced | 5
0.07601199 | 0.1088719 | 0.04073485 | 8.814037e-05 | 0 | 1 | 1 | 0.8424542 | 0.5919445 | GAN_softbalanced | 5
0.04180323 | 0.04877147 | 0.0396495 | 0.006275408 | 0.01632275 | 1 | 1 | 0.8626167 | 0.1638659 | GAN_softbalanced | 5
0.004071131 | 0.05335013 | 0.0662565 | 0.007325174 | 0.005008902 | 1 | 1 | 0.6809319 | 0.1186742 | GAN_softbalanced | 5
0.1278339 | 0.175844 | 0 | 0.01312832 | 0 | 1 | 1 | 0.4128044 | 0.5633343 | GAN_softbalanced | 5
0.07082549 | 0.1249837 | 0.05975182 | 0.015259 | 0 | 1 | 1 | 0.8423114 | 0.5542537 | GAN_softbalanced | 5
0 | 0.0618388 | 0.0738949 | 0.01206321 | 0.01163032 | 1 | 1 | 0.7756518 | 0.2095743 | GAN_softbalanced | 5
0.05195084 | 0.03292494 | 0.06900569 | 0.002746396 | 0.008848105 | 1 | 1 | 0.4574535 | 0.09558737 | GAN_softbalanced | 5
0.04428875 | 0.1700725 | 0.008001186 | 0.006897362 | 0 | 1 | 1 | 0.5579062 | 0.4623241 | GAN_softbalanced | 5
0.03096194 | 0.1834677 | 0 | 0.006350752 | 0 | 1 | 1 | 0.8262902 | 0.5624956 | GAN_softbalanced | 5
0.02861991 | 0.06421534 | 0.06248531 | 0.0132005 | 0.01258892 | 1 | 1 | 0.794189 | 0.1748871 | GAN_softbalanced | 5
0 | 0.07183211 | 0.08048183 | 0.01084586 | 0.01250738 | 1 | 1 | 0.6511114 | 0.1889312 | GAN_softbalanced | 5
0.03432016 | 0.03655938 | 0.06256762 | 0.01839764 | 0.006753866 | 1 | 1 | 0.7770666 | 0.1031559 | GAN_softbalanced | 5
0.02275787 | 0.03436984 | 0.08209346 | 0.009881416 | 0.0005029254 | 1 | 1 | 0.38309 | 0.1555568 | GAN_softbalanced | 5
0.266079 | 0.0487321 | 0.08833741 | 0 | 0 | 1 | 1 | 0.0864169 | 0.4036191 | GAN_softbalanced | 5
0.02533648 | 0.1633898 | 0.003378704 | 0.01192491 | 0.008401342 | 1 | 1 | 0.8874883 | 0.5237491 | GAN_softbalanced | 5
0.07652014 | 0.04746317 | 0.1314342 | 0.01048089 | 0.002769697 | 1 | 1 | 0.7871502 | 0.3909131 | GAN_softbalanced | 5
1 | 1 | 0.9748833 | 0.9434664 | 0.01633353 | 0 | 0 | 0 | 0 | GAN_softbalanced | 3
0.768029 | 0.7428684 | 0.7361275 | 0.7202699 | 0.03434566 | 0 | 0 | 0.3544509 | 0.1331973 | GAN_softbalanced | 3
1 | 1 | 1 | 1 | 0.05077109 | 0 | 0 | 0.1703219 | 0.04640041 | GAN_softbalanced | 3
1 | 1 | 1 | 1 | 0 | 0 | 0 | 0.1307579 | 0.1047794 | GAN_softbalanced | 3
0.6609362 | 0.5897808 | 0.6563374 | 0.5517455 | 0.05915941 | 0 | 0 | 0.4684879 | 0.08634296 | GAN_softbalanced | 3
0.0521168 | 0.02143883 | 0.02146959 | 0 | 0.01168343 | 1 | 0 | 0.3175216 | 0.05911809 | GAN_softbalanced | 4
0.0255101 | 0.01093666 | 0.0561345 | 0 | 0.01023571 | 1 | 0 | 0.1929691 | 0.1519215 | GAN_softbalanced | 4
0.06340572 | 0.05066541 | 0.03440482 | 0 | 0.009177368 | 1 | 0 | 0.1608557 | 0.02244475 | GAN_softbalanced | 4
0.07123901 | 0.06181453 | 0.01548431 | 0 | 0.02516148 | 1 | 0 | 0.361024 | 0.09339598 | GAN_softbalanced | 4
0.01150191 | 0 | 0.06902682 | 0 | 0.008412514 | 1 | 0 | 0.1583147 | 0.1557081 | GAN_softbalanced | 4
0.06321609 | 0.0501072 | 0.02383281 | 0 | 0.008301616 | 1 | 0 | 0.2348364 | 0.03641309 | GAN_softbalanced | 4
0.04674693 | 0.0430382 | 0.01476303 | 0 | 0.009083234 | 1 | 0 | 0.1344904 | 0.04173215 | GAN_softbalanced | 4
0.05077738 | 0.008633628 | 0.03744166 | 0 | 0.0117451 | 1 | 0 | 0.1978979 | 0.05066437 | GAN_softbalanced | 4
0.05583138 | 0.02798688 | 0.02387276 | 0 | 0.01479924 | 1 | 0 | 0.2862591 | 0.1028525 | GAN_softbalanced | 4
0.06963648 | 0.04042253 | 0.05784706 | 0 | 0.02433877 | 1 | 0 | 0.2116489 | 0.08207856 | GAN_softbalanced | 4
0.05810876 | 0.02655821 | 0.02141879 | 0 | 0.01175644 | 1 | 0 | 0.2696275 | 0.1095804 | GAN_softbalanced | 4
0.0244216 | 0 | 0.04833207 | 0 | 0.002075545 | 1 | 0 | 0.2499839 | 0.1794678 | GAN_softbalanced | 4
0.01646299 | 0 | 0.06108591 | 0 | 0.01111512 | 1 | 0 | 0.1976238 | 0.1799909 | GAN_softbalanced | 4
0.05019123 | 0.01749919 | 0.01125823 | 0 | 0.0154741 | 1 | 0 | 0.9244754 | 0.4329618 | GAN_softbalanced | 2
0.07923663 | 0.05887111 | 0.01792707 | 0.01054608 | 0.0176679 | 1 | 0 | 0.7663356 | 0.6512071 | GAN_softbalanced | 2
0.06790217 | 0.03439807 | 0.004327051 | 0 | 0.01872358 | 1 | 0 | 0.7665759 | 0.2783771 | GAN_softbalanced | 2
0.0816042 | 0.03067197 | 0.02473848 | 0 | 0.0250998 | 1 | 0 | 0.9158103 | 0.2979437 | GAN_softbalanced | 2
0.06291763 | 0.05417389 | 0.03137188 | 0 | 0.004984807 | 0 | 0 | 0.3018693 | 0.04340638 | GAN_softbalanced | 2
0.06617695 | 0.05852912 | 0.04013109 | 0.007946121 | 0.01655976 | 1 | 0 | 0.6585472 | 0.1886359 | GAN_softbalanced | 2
0.04436313 | 0.009886727 | 0.06025928 | 0 | 0.007413603 | 0 | 0 | 0.297998 | 0.1587514 | GAN_softbalanced | 2
0.0460911 | 0.1116416 | 0.03472655 | 0.005214917 | 0.01579458 | 1 | 0 | 0.5652647 | 0.4235756 | GAN_softbalanced | 2
0.0295283 | 0.06360151 | 0.0479378 | 0.005281599 | 0.02973062 | 0 | 0 | 0.6435674 | 0.1435376 | GAN_softbalanced | 2
0.05272483 | 0.04216428 | 0.05688807 | 0.001919193 | 0.02153126 | 1 | 0 | 0.8683487 | 0.281022 | GAN_softbalanced | 2
0.03738317 | 0.09220322 | 0.05426783 | 0 | 0.0436788 | 0 | 0 | 0.383294 | 0.05514175 | GAN_softbalanced | 2
0.03205709 | 0.05515629 | 0.09004912 | 0.01884592 | 0.01823043 | 1 | 0 | 0.696611 | 0.1125431 | GAN_softbalanced | 2
0.01347058 | 0.06047709 | 0.02485663 | 0.003366133 | 0.007394701 | 1 | 0 | 0.7916175 | 0.5283737 | GAN_softbalanced | 2
0.1798832 | 0.2553604 | 0.2489703 | 0.1800638 | 0.06401309 | 1 | 0 | 0.5963103 | 0.1351016 | GAN_softbalanced | 2
0 | 0.01879481 | 0.09106446 | 0.003456073 | 0.006399058 | 1 | 0 | 0.1163135 | 0.4897983 | GAN_softbalanced | 1
0 | 0 | 0.05634151 | 0 | 0.007687081 | 1 | 0 | 0.1911876 | 0.2952378 | GAN_softbalanced | 1
0.06731923 | 0.02628235 | 0.02526432 | 0.002179982 | 0.01243403 | 1 | 0 | 0.3519434 | 0.5443338 | GAN_softbalanced | 1
0.08106511 | 0.08499868 | 0.3643645 | 0 | 0.003975745 | 1 | 0 | 0.5604414 | 0.2805631 | GAN_softbalanced | 1
0.2073649 | 0.1959358 | 1 | 0.1378839 | 0.03205838 | 1 | 0 | 0 | 0.2062077 | GAN_softbalanced | 1
0 | 0 | 0.07667132 | 0 | 0.01612628 | 1 | 0 | 0.1677969 | 0.2869005 | GAN_softbalanced | 1
0.05277555 | 0.07166179 | 0.0192396 | 0.008043829 | 0.01170997 | 1 | 0 | 0.3906956 | 0.3743752 | GAN_softbalanced | 1
0.1052115 | 0.06691627 | 0.4023613 | 0 | 0.0193011 | 1 | 0 | 0.61948 | 0.2236288 | GAN_softbalanced | 1
0 | 0 | 0.1443084 | 0.002287118 | 0.04778194 | 1 | 0 | 0.1793906 | 0.4984892 | GAN_softbalanced | 1
0.0129721 | 0.02438203 | 0.05582148 | 0 | 0.007493272 | 1 | 0 | 0.2266349 | 0.387075 | GAN_softbalanced | 1
0.09284513 | 0.1045498 | 0.1885363 | 0.0166295 | 0.4561778 | 1 | 1 | 0.0449146 | 0.7657968 | GAN_softbalanced | 6
0.1984185 | 0.08962324 | 0.1847508 | 0 | 0.7941784 | 1 | 1 | 0.2338968 | 0.5697316 | GAN_softbalanced | 6
0.1521264 | 0.0867941 | 0.2005821 | 0 | 0.9962786 | 1 | 1 | 0.2080738 | 0.741675 | GAN_softbalanced | 6
0.2144788 | 0.04577257 | 0.1276803 | 0.01012591 | 0.3582543 | 1 | 1 | 0.4236871 | 0.4458675 | GAN_softbalanced | 6
0.1229481 | 0.03616577 | 0.1716143 | 0 | 0.3648425 | 1 | 1 | 0.1534121 | 0.5696781 | GAN_softbalanced | 6
0.200044 | 0.0703004 | 0.1723858 | 0.00424416 | 0.7757435 | 1 | 1 | 0.3042441 | 0.5727637 | GAN_softbalanced | 6