## Sheet1
a | b | c | V | concentration | Layer | valence_electron | IQE | Lifetime | source | paper_aligned_cluster | Pred_GKR
0 | 0 | 0.07667132 | 0 | 0.01612628 | 1 | 0 | 0.1677969 | 1.056689 | GAN_softbalanced | 1 | 0.772296
0.03273739 | 0.1548657 | 0.01497166 | 0.001024741 | 0.0189099 | 1 | 1 | 0.8167664 | 1.722 | real | 5 | 1.136112
0.07932676 | 0.07571021 | 0.02918496 | 0.001229553 | 0.03225806 | 1 | 0 | 0.6479042 | 1.628 | real | 2 | 1.238881
0.07601199 | 0.1088719 | 0.04073485 | 8.814037e-05 | 0 | 1 | 1 | 0.8424542 | 2.041981 | GAN_softbalanced | 5 | 1.125966
0.02395383 | 0.06246562 | 0.06216041 | 0.003431913 | 0.01410107 | 1 | 1 | 0.4904075 | 0.4398251 | GAN_softbalanced | 5 | 0.9215366
0.03678481 | 0.03916737 | 0.03132168 | 0.0003967545 | 0.005561735 | 1 | 1 | 0.6107785 | 0.526 | real | 5 | 0.8815016
0.03644401 | 0.03822808 | 0.03061786 | 0.0003784384 | 0.02113459 | 1 | 0 | 0.2634731 | 0.289 | real | 4 | 0.7276296
0.07932676 | 0.07571021 | 0.02918496 | 0.001229553 | 0.02113459 | 1 | 0 | 0.6479042 | 1.69 | real | 2 | 1.238396
0.0460911 | 0.1116416 | 0.03472655 | 0.005214917 | 0.01579458 | 1 | 0 | 0.5652647 | 1.498149 | GAN_softbalanced | 2 | 1.10718
0.0365072 | 0.03851625 | 0.03057396 | 0.0003812734 | 0.007786429 | 1 | 1 | 0.8023952 | 0.861 | real | 5 | 0.9838869
0.03644401 | 0.03822808 | 0.03061786 | 0.0003784384 | 0.007786429 | 1 | 0 | 0.2634731 | 0.404 | real | 4 | 0.7275229
0.08421851 | 0.08022791 | 0.03149198 | 0.001391442 | 0.001112347 | 0 | 0 | 0.4431138 | 0.76 | real | 2 | 0.5268404
0.09527137 | 0.04127393 | 0.1612783 | 0.002860856 | 0.02113459 | 1 | 0 | 0.8143712 | 0.586 | real | 2 | 1.261007
0.09155135 | 0.08721329 | 0.03658764 | 0.001687592 | 0.01223582 | 1 | 0 | 0.3173653 | 0.44 | real | 4 | 0.7257804
0.07932676 | 0.07571021 | 0.02918496 | 0.001229553 | 0.003337041 | 1 | 0 | 0.6479042 | 1.783 | real | 2 | 1.237753
0.09527137 | 0.04127393 | 0.1612783 | 0.002860856 | 0.01223582 | 1 | 0 | 0.8143712 | 0.619 | real | 2 | 1.26043
0.03666055 | 0.03624081 | 0.02982225 | 0.0003548723 | 0.02558398 | 1 | 0 | 0.8742515 | 1.063 | real | 2 | 1.42379
0.2639324 | 0.05442304 | 0.09736037 | 0.005120866 | 0.6662959 | 1 | 1 | 0.3856287 | 1.58 | real | 6 | 1.75131
0.1002837 | 0.09553191 | 0.2218368 | 0.005217537 | 1 | 1 | 1 | 0.1461078 | 3.024 | real | 6 | 2.396936
0.03861897 | 0.0388026 | 0.03192438 | 0.0004158768 | 0 | 1 | 0 | 0 | 0.149 | real | 4 | 0.8938287
0.04705634 | 0.04482662 | 0.2605705 | 0.002512846 | 0.005561735 | 1 | 1 | 0.3712575 | 0.438 | real | 5 | 0.9054624
0.0006471277 | 0.0006164644 | 0.08867513 | 4.738949e-05 | 0.003337041 | 1 | 0 | 0.09580839 | 1.198 | real | 1 | 0.8173349
0.03776814 | 0.03578831 | 0.03005601 | 0.0003626015 | 0.02558398 | 1 | 0 | 0.239521 | 0.95 | real | 4 | 0.7284777
0.1294983 | 0.1233622 | 0.0001197414 | 0.001440951 | 0.01446051 | 1 | 1 | 0.8982036 | 1.457 | real | 5 | 1.251057
1 | 1 | 1 | 1 | 0.02113459 | 0 | 0 | 0.0994012 | 0.396 | real | 3 | 0.3651437
0.03701073 | 0.03939316 | 0.03161944 | 0.0004036964 | 0.01223582 | 1 | 0 | 0.07185629 | 0.261 | real | 4 | 0.8203685
0.03666055 | 0.03624081 | 0.02982225 | 0.0003548723 | 0.03225806 | 1 | 0 | 0.8742515 | 1.039 | real | 2 | 1.424226
0.04573432 | 0.04356725 | 0.2562784 | 0.002404449 | 0.005561735 | 1 | 1 | 0.8023952 | 0.336 | real | 5 | 0.9391022
0.03740705 | 0.03772981 | 0.03017549 | 0 | 0.0189099 | 1 | 0 | 0.5508982 | 1.943 | real | 2 | 1.078694
0.06963648 | 0.04042253 | 0.05784706 | 0 | 0.02433877 | 1 | 0 | 0.2116489 | 0.3951138 | GAN_softbalanced | 4 | 0.7283561
0.1312329 | 0.1250146 | 0.00159123 | 0.001516165 | 0.005561735 | 1 | 1 | 0.8263473 | 1.532 | real | 5 | 1.178155
0.04573432 | 0.04356725 | 0.2562784 | 0.002404449 | 0.01668521 | 1 | 1 | 0.7449102 | 1.266 | real | 5 | 0.9168708
0.03710895 | 0.04036473 | 0.03227602 | 0.0004198587 | 0.005561735 | 1 | 1 | 0.8023952 | 0.54 | real | 5 | 0.9859532
0.03702413 | 0.04003006 | 0.03193103 | 0.0004127995 | 0.01001112 | 1 | 1 | 0.6946108 | 0.682 | real | 5 | 0.9071943
1 | 1 | 1 | 1 | 0.007786429 | 0 | 0 | 0.3221557 | 0.475 | real | 3 | 0.4401783